## Sheet1
date_orig | % Iron Feed | % Silica Feed | Starch Flow | Amina Flow | Ore Pulp Flow | Ore Pulp pH | Ore Pulp Density | Flotation Column 01 Air Flow | Flotation Column 02 Air Flow | Flotation Column 03 Air Flow | Flotation Column 04 Air Flow | Flotation Column 05 Air Flow | Flotation Column 06 Air Flow | Flotation Column 07 Air Flow | Flotation Column 01 Level | Flotation Column 02 Level | Flotation Column 03 Level | Flotation Column 04 Level | Flotation Column 05 Level | Flotation Column 06 Level | Flotation Column 07 Level | % Iron Concentrate | % Silica Concentrate | %_Iron_gained | %_Silica_removed | Starch Flowdiff_val1 | Starch Flowdiff_val30 | Amina Flowdiff_val1 | Amina Flowdiff_val30 | Ore Pulp Flowdiff_val1 | Ore Pulp Flowdiff_val30 | Ore Pulp pHdiff_val1 | Ore Pulp pHdiff_val30 | Ore Pulp Densitydiff_val1 | Ore Pulp Densitydiff_val30
2017-03-10 01:00 | 55.2 | 16.98 | 3162.625 | 578.7867 | 398.7534 | 10.11349 | 1.729546 | 251.1667 | 250.2261 | 250.1783 | 295.096 | 306.4 | 251.2325 | 250.2082 | 450.3838 | 446.8918 | 450.4745 | 449.9123 | 455.7922 | 464.3833 | 450.5327 | 66.91 | 1.31 | 11.71 | 15.67
2017-03-10 02:00 | 55.2 | 16.98 | 3133.256 | 537.2197 | 399.8718 | 10.1298 | 1.667806 | 249.8806 | 250.21405 | 250.0333 | 295.096 | 306.4 | 249.9095 | 249.8976 | 449.3734 | 450.2494 | 450.0812 | 450.3288 | 448.723 | 455.5015 | 451.3877 | 67.06 | 1.11 | 11.86 | 15.87 | -29.36863 |  | -41.56702 |  | 1.118454 |  | 0.01631149 |  | -0.06174042
2017-03-10 03:00 | 55.2 | 16.98 | 3479.483 | 591.9067 | 398.7638 | 10.04842 | 1.732706 | 250.1613 | 250.1042 | 250.04635 | 295.096 | 306.4 | 250.2422 | 250.4842 | 449.9729 | 450.8687 | 450.9018 | 451.1458 | 451.1342 | 459.9813 | 450.2967 | 66.97 | 1.27 | 11.77 | 15.71 | 346.2266 |  | 54.68708 |  | -1.108017 |  | -0.08138333 |  | 0.0649
2017-03-10 04:00 | 55.2 | 16.98 | 3228.036 | 593.1701 | 399.867 | 9.91865 | 1.731061 | 250.2088 | 250.2048 | 250.1209 | 295.096 | 306.4 | 249.8251 | 250.1576 | 487.9407 | 491.4621 | 487.3872 | 494.5282 | 495.664 | 502.76385 | 494.9399 | 66.75 | 1.36 | 11.55 | 15.62 | -251.4465 |  | 1.263361 |  | 1.103178 |  | -0.1297667 |  | -0.001644444
2017-03-10 05:00 | 55.2 | 16.98 | 3327.281 | 619.7108 | 399.6151 | 9.746039 | 1.765878 | 249.9178 | 250.1605 | 250.0135 | 295.096 | 306.4 | 250.2496 | 250.0786 | 549.0315 | 549.9832 | 549.4596 | 549.9755 | 549.5125 | 560.6963 | 550.2718 | 66.63 | 1.34 | 11.43 | 15.64 | 99.24431 |  | 26.5407 |  | -0.2518944 |  | -0.1726111 |  | 0.03481667
2017-03-10 06:00 | 55.2 | 16.98 | 3405.162 | 621.8785 | 399.7493 | 9.892244 | 1.765061 | 249.8983 | 250.111 | 250.0754 | 295.096 | 306.4 | 249.9425 | 250.1499 | 550.5996 | 549.9291 | 549.0892 | 549.6097 | 549.2207 | 561.0516 | 551.0908 | 66.85 | 1.15 | 11.65 | 15.83 | 77.88148 |  | 2.167733 |  | 0.1342556 |  | 0.1462056 |  | -0.0008166667
2017-03-10 07:00 | 54.95 | 17.4 | 2865.878 | 618.1864 | 400.3451 | 10.18042 | 1.765428 | 250.3507 | 250.2766 | 250.0668 | 295.096 | 306.4 | 250.05 | 250.0627 | 549.54 | 550.77905 | 550.9952 | 550.46 | 549.7217 | 569.6193 | 550.5758 | 65.76 | 2.76 | 10.81 | 14.64 | -539.2838 |  | -3.692172 |  | 0.5957889 |  | 0.2881722 |  | 0.0003666667
2017-03-10 08:00 | 54.95 | 17.4 | 3306.754 | 595.681 | 400.1287 | 10.1802 | 1.766156 | 249.8061 | 250.2369 | 250.009 | 295.096 | 306.4 | 250.2005 | 250.0519 | 550.3123 | 550.0977 | 549.3166 | 549.6358 | 548.4477 | 567.599 | 550.011 | 65.89 | 2.65 | 10.94 | 14.75 | 440.8752 |  | -22.50538 |  | -0.2163889 |  | -0.0002166667 |  | 0.0007277778
2017-03-10 09:00 | 54.95 | 17.4 | 3784.487 | 592.368 | 400.2785 | 9.9405 | 1.76005 | 250.0638 | 249.9037 | 250.0054 | 295.096 | 306.4 | 250.1678 | 250.072 | 549.8792 | 549.246 | 550.3712 | 551.37 | 549.1485 | 563.1761 | 550.2172 | 66.68 | 1.73 | 11.73 | 15.67 | 477.7335 |  | -3.313 |  | 0.1497222 |  | -0.2397 |  | -0.006105556
2017-03-10 10:00 | 54.95 | 17.4 | 3316.754 | 582.9061 | 399.7737 | 10.10411 | 1.76105 | 250.0968 | 250.003 | 250.0462 | 295.096 | 306.4 | 250.1112 | 249.9898 | 550.1431 | 549.3268 | 549.1419 | 548.2126 | 546.7678 | 556.4767 | 549.2194 | 66.52 | 1.81 | 11.57 | 15.59 | -467.7332 |  | -9.461889 |  | -0.5048 |  | 0.1636056 |  | 0.001
2017-03-10 11:00 | 54.95 | 17.4 | 3687.332 | 518.7409 | 400.1364 | 10.19917 | 1.774933 | 250.3757 | 250.3122 | 250.0918 | 295.096 | 306.4 | 250.091 | 250.0548 | 549.3336 | 551.195 | 549.613 | 550.8432 | 552.5506 | 549.669 | 550.4235 | 65.55 | 2.83 | 10.6 | 14.57 | 370.5778 |  | -64.16524 |  | 0.3627778 |  | 0.09506111 |  | 0.01388333
2017-03-10 12:00 | 54.95 | 17.4 | 4497.958 | 559.8309 | 399.7619 | 10.05328 | 1.776439 | 250.2095 | 250.2071 | 250.0451 | 295.096 | 306.4 | 250.06025 | 250.1096 | 551.1102 | 549.5187 | 550.13735 | 551.172 | 547.1877 | 543.13 | 548.714 | 65.55 | 2.83 | 10.6 | 14.57 | 810.6266 |  | 41.09004 |  | -0.3745722 |  | -0.1458889 |  | 0.001505556
2017-03-10 13:00 | 54.95 | 17.4 | 4707.07 | 543.6982 | 400.4067 | 10.31298 | 1.7736 | 250.1952 | 250.0733 | 250.1187 | 295.096 | 306.4 | 250.0293 | 250.0293 | 550.589 | 550.0931 | 549.3816 | 551.3063 | 547.9604 | 554.8778 | 549.3793 | 66.74 | 1.5 | 11.79 | 15.9 | 209.1118 |  | -16.13272 |  | 0.6448111 |  | 0.2597056 |  | -0.002838889
2017-03-10 14:00 | 54.95 | 17.4 | 4253.6 | 530.3332 | 399.6413 | 10.40114 | 1.77995 | 249.9712 | 249.5565 | 249.9782 | 295.096 | 306.4 | 250.0627 | 249.9746 | 550.8629 | 548.7507 | 550.4247 | 553.9048 | 550.9978 | 550.8669 | 550.2387 | 66.26 | 1.94 | 11.31 | 15.46 | -453.4698 |  | -13.36502 |  | -0.7653389 |  | 0.08815556 |  | 0.00635
2017-03-10 15:00 | 54.95 | 17.4 | 5412.929 | 517.8396 | 398.9583 | 10.26208 | 1.78265 | 249.9637 | 250.2234 | 250.1327 | 295.096 | 306.4 | 250.0583 | 250.08 | 549.696 | 550.37595 | 549.3843 | 551.8177 | 550.4742 | 555.9822 | 550.9362 | 67.6 | 1.09 | 12.65 | 16.31 | 1159.329 |  | -12.49353 |  | -0.683 |  | -0.1390556 |  | 0.0027
2017-03-10 16:00 | 55.99 | 17.16 | 5306.3415 | 523.7905 | 399.3106 | 10.36641 | 1.780672 | 250.42435 | 249.7874 | 250.01385 | 295.096 | 306.4 | 250.0381 | 250.0143 | 549.0508 | 549.3157 | 550.3531 | 549.8356 | 551.3209 | 562.8201 | 550.3192 | 67.3 | 1.51 | 11.31 | 15.65 | -106.5877 |  | 5.950872 |  | 0.3522389 |  | 0.1043278 |  | -0.001977778
2017-03-10 17:00 | 55.99 | 17.16 | 5299.8 | 556.6711 | 399.6048 | 10.36118 | 1.766967 | 250.0016 | 250.3188 | 250.0728 | 295.096 | 306.4 | 250.0107 | 249.9887 | 549.65595 | 550.893 | 549.6851 | 549.1668 | 550.0364 | 565.7821 | 550.0428 | 66.3 | 1.96 | 10.31 | 15.2 | -6.541611 |  | 32.88062 |  | 0.2941722 |  | -0.005233333 |  | -0.01370556
2017-03-10 18:00 | 55.99 | 17.16 | 5252.405 | 525.4859 | 400.5909 | 10.27392 | 1.754583 | 249.7131 | 249.9907 | 250.0631 | 295.096 | 306.4 | 249.99835 | 250.0473 | 550.0751 | 549.6168 | 549.6146 | 549.6146 | 548.8207 | 565.0933 | 549.09445 | 66.21 | 3.57 | 10.22 | 13.59 | -47.39488 |  | -31.18522 |  | 0.9861889 |  | -0.08726111 |  | -0.01238333
2017-03-10 19:00 | 55.99 | 17.16 | 4377.181 | 469.4355 | 399.0168 | 10.39877 | 1.751617 | 250.176 | 249.9716 | 250.0745 | 295.096 | 306.4 | 250.01895 | 250.048 | 550.0698 | 549.3169 | 549.2537 | 549.6595 | 549.622 | 559.0349 | 550.2043 | 67.24 | 1.12 | 11.25 | 16.04 | -875.2241 |  | -56.05039 |  | -1.574122 |  | 0.12485 |  | -0.002966667
2017-03-10 20:00 | 55.99 | 17.16 | 4643.644 | 443.8797 | 399.5702 | 10.09507 | 1.740867 | 250.0252 | 250.2049 | 250.0645 | 295.096 | 306.4 | 249.9089 | 250.0286 | 521.0884 | 523.9908 | 521.5669 | 515.8396 | 522.1457 | 550.208 | 531.4241 | 66.23 | 1.49 | 10.24 | 15.67 | 266.4632 |  | -25.55583 |  | 0.5533389 |  | -0.3037 |  | -0.01075
2017-03-10 21:00 | 55.99 | 17.16 | 4423.358 | 431.2999 | 399.2611 | 10.11902 | 1.693789 | 250.0036 | 250.2913 | 250.0274 | 295.096 | 306.4 | 250.0549 | 250.1299 | 476.2493 | 485.5812 | 475.4762 | 416.272 | 442.9201 | 467.0271 | 451.2737 | 66.42 | 1.47 | 10.43 | 15.69 | -220.2856 |  | -12.57982 |  | -0.3090333 |  | 0.02395556 |  | -0.04707778
2017-03-10 22:00 | 55.99 | 17.16 | 2984.814 | 431.5535 | 400.4209 | 9.984033 | 1.728878 | 249.80255 | 250.0135 | 250.0277 | 295.096 | 306.4 | 250.0227 | 250.0885 | 549.92185 | 549.8993 | 548.7593 | 446.4924 | 472.1236 | 471.6553 | 467.8671 | 67.16 | 1.16 | 11.17 | 16 | -1438.545 |  | 0.2536111 |  | 1.159783 |  | -0.1349889 |  | 0.03508889
2017-03-10 23:00 | 55.99 | 17.16 | 3729.535 | 357.1549 | 400.4882 | 9.876567 | 1.627467 | 250.0418 | 250.1568 | 250.0986 | 295.096 | 306.4 | 250.0545 | 249.9434 | 549.6688 | 550.0639 | 549.5776 | 439.82145 | 540.2972 | 557.3737 | 538.9985 | 67.17 | 1.15 | 11.18 | 16.01 | 744.7216 |  | -74.39861 |  | 0.06732222 |  | -0.1074667 |  | -0.1014111
2017-03-11 | 55.99 | 17.16 | 4947.613 | 315.2739 | 399.8175 | 10.02976 | 1.571206 | 250.0514 | 250.1917 | 250.0062 | 295.096 | 306.4 | 250.046 | 250.1117 | 550.29595 | 549.2387 | 548.8585 | 429.475 | 545.1795 | 552.5988 | 543.5512 | 67.03 | 1.23 | 11.04 | 15.93 | 1218.078 |  | -41.88094 |  | -0.6707278 |  | 0.1531944 |  | -0.05626111
2017-03-11 01:00 | 60.66 | 8.25 | 5178.826 | 366.9943 | 400.5146 | 10.27848 | 1.721789 | 250.3081 | 250.5437 | 250.0755 | 295.096 | 306.4 | 250.0424 | 249.9565 | 549.7898 | 551.1657 | 550.4434 | 362.355 | 555.392 | 552.2547 | 550.1148 | 67.44 | 1.17 | 6.78 | 7.08 | 231.2129 |  | 51.72036 |  | 0.6970667 |  | 0.2487167 |  | 0.1505833
2017-03-11 02:00 | 60.66 | 8.25 | 3112.407 | 357.1129 | 399.8577 | 10.30493 | 1.752344 | 249.7345 | 249.9463 | 250.0554 | 295.096 | 306.4 | 250.085 | 249.687 | 549.3176 | 554.9774 | 549.8253 | 504.5453 | 544.8132 | 550.5573 | 544.1324 | 66.4 | 2.5 | 5.74 | 5.75 | -2066.4192 |  | -9.881344 |  | -0.6568611 |  | 0.02645 |  | 0.03055556
2017-03-11 03:00 | 60.66 | 8.25 | 3191.996 | 331.49945 | 399.0191 | 10.03658 | 1.734094 | 249.7032 | 250.0434 | 249.681 | 295.096 | 306.4 | 250.26025 | 250.2123 | 551.3457 | 561.145 | 550.2805 | 458.6027 | 549.4676 | 564.7538 | 553.2093 | 65.12 | 4.14 | 4.46 | 4.11 | 79.58939 |  | -25.61348 |  | -0.8385778 |  | -0.2683444 |  | -0.01825
2017-03-11 04:00 | 60.66 | 8.25 | 3057.643 | 319.39565 | 400.522 | 10.16889 | 1.750533 | 250.1094 | 250.1609 | 250.0398 | 295.096 | 306.4 | 249.9836 | 250.0344 | 549.9285 | 549.7022 | 550.0328 | 478.4516 | 548.7892 | 551.7917 | 548.3377 | 64.26 | 3.34 | 3.6 | 4.91 | -134.353 |  | -12.1038 |  | 1.502911 |  | 0.1323056 |  | 0.01643889
2017-03-11 05:00 | 60.66 | 8.25 | 2307.97 | 332.3751 | 400.0711 | 9.931489 | 1.756978 | 249.9454 | 250.2201 | 249.9797 | 295.096 | 306.4 | 250.0051 | 250.0734 | 549.8177 | 549.8941 | 550.4788 | 501.4145 | 556.9281 | 554.3479 | 554.1113 | 64.08 | 4.08 | 3.42 | 4.17 | -749.6729 |  | 12.97942 |  | -0.4509722 |  | -0.2374 |  | 0.006444444
2017-03-11 06:00 | 60.66 | 8.25 | 2158.282 | 335.1109 | 400.63 | 9.570783 | 1.651772 | 250.3779 | 250.0664 | 250.5732 | 295.096 | 306.4 | 250.4894 | 250.1104 | 551.0426 | 550.7924 | 550.0178 | 481.5364 | 549.05955 | 563.1838 | 542.3106 | 63.53 | 5.36 | 2.87 | 2.89 | -149.68875 |  | 2.735839 |  | 0.5589444 |  | -0.3607056 |  | -0.1052056
2017-03-11 07:00 | 59.89 | 8.98 | 2630.409 | 362.4641 | 399.9439 | 9.962783 | 1.645417 | 250.0676 | 250.2297 | 250.0693 | 295.096 | 306.4 | 249.7859 | 249.9494 | 559.2564 | 570.7127 | 561.3214 | 540.9033 | 544.3437 | 572.1493 | 549.1691 | 63.33 | 4.96 | 3.44 | 4.02 | 472.127 | -532.2164 | 27.35321 | -216.3226 | -0.6861167 | 1.190532 | 0.392 | -0.1507052 | -0.006355556 | -0.08412931
2017-03-11 08:00 | 59.89 | 8.98 | 2403.834 | 478.2535 | 400.5849 | 9.978117 | 1.743117 | 250.0917 | 249.8255 | 250.0529 | 295.096 | 306.4 | 250.015 | 249.7255 | 549.7071 | 549.8919 | 548.0309 | 482.5178 | 545.0152 | 558.9984 | 542.81 | 63.33 | 4.96 | 3.44 | 4.02 | -226.5742 | -729.422 | 115.7894 | -58.96617 | 0.6409611 | 0.7130389 | 0.01533333 | -0.1516833 | 0.0977 | 0.07531111
2017-03-11 09:00 | 59.89 | 8.98 | 882.2324 | 532.2412 | 400.318 | 9.526283 | 1.696622 | 249.9838 | 249.6894 | 250.0246 | 295.096 | 306.4 | 250.1145 | 250.0753 | 594.1257 | 533.6254 | 600.7296 | 536.8089 | 555.0646 | 560.75295 | 559.4327 | 65.15 | 2.97 | 5.26 | 6.01 | -1521.602 | -2597.251 | 53.98769 | -59.66556 | -0.2668222 | 1.554233 | -0.4518333 | -0.5221333 | -0.04649444 | -0.03608333
2017-03-11 10:00 | 59.89 | 8.98 | 2218.198 | 559.5589 | 399.5538 | 9.348161 | 1.766456 | 250.472 | 250.212 | 250.0731 | 295.096 | 306.4 | 250.246 | 250.0494 | 549.8925 | 239.7896 | 550.5959 | 548.78 | 548.4153 | 551.924 | 550.7638 | 65.65 | 2.67 | 5.76 | 6.31 | 1335.966 | -1009.838 | 27.31769 | -33.61122 | -0.7642556 | -0.3132 | -0.1781222 | -0.5704889 | 0.06983333 | 0.03539444
2017-03-11 11:00 | 59.89 | 8.98 | 2020.628 | 509.5865 | 395.7702 | 9.514906 | 1.750856 | 250.0399 | 250.461 | 249.9334 | 295.096 | 306.4 | 250.0704 | 250.0018 | 550.7043 | 394.9838 | 550.1942 | 551.8308 | 549.9776 | 555.4476 | 550.4291 | 66.47 | 1.59 | 6.58 | 7.39 | -197.57055 | -1306.653 | -49.97236 | -110.1243 | -3.7836 | -3.844906 | 0.1667444 | -0.2311333 | -0.0156 | -0.01502222
2017-03-11 12:00 | 59.89 | 8.98 | 3110.822 | 454.1983 | 398.0709 | 9.527917 | 1.746872 | 250.1197 | 249.9076 | 249.9706 | 295.096 | 306.4 | 249.9183 | 249.939 | 549.23715 | 723.65085 | 548.528 | 547.4508 | 549.5298 | 546.9825 | 550.1585 | 66.21 | 1.52 | 6.32 | 7.46 | 1090.194 | -294.3404 | -55.38825 | -167.6803 | 2.300756 | -1.678406 | 0.01301111 | -0.3643278 | -0.003983333 | -0.01818889
2017-03-11 13:00 | 59.89 | 8.98 | 3234.397 | 509.7399 | 401.5035 | 9.586022 | 1.746789 | 249.8978 | 250.2889 | 250.1496 | 295.096 | 306.4 | 249.994 | 250.0363 | 549.8124 | 753.6124 | 549.5355 | 547.2013 | 550.2846 | 550.2993 | 550.8887 | 66.41 | 1.82 | 6.52 | 7.16 | 123.5752 | 368.5186 | 55.54162 | -108.4465 | 3.432561 | 1.158367 | 0.05810556 | -0.5943944 | -8.333333e-05 | -0.01863889
2017-03-11 14:00 | 59.89 | 8.98 | 3480.405 | 394.1281 | 402.7922 | 9.637483 | 1.760689 | 250.2982 | 250.2552 | 250.0267 | 295.096 | 306.4 | 250.2341 | 250.0085 | 549.666 | 783.574 | 560.2837 | 555.3475 | 550.143 | 587.0912 | 557.4432 | 64.92 | 2.98 | 5.03 | 6 | 246.0084 | 173.6518 | -115.6118 | -201.5529 | 1.288672 | 2.663428 | 0.05146111 | -0.5427167 | 0.0139 | -0.005466667
2017-03-11 15:00 | 59.89 | 8.98 | 3340.12 | 476.9721 | 399.5794 | 9.774078 | 1.750483 | 249.9235 | 250.4782 | 249.9243 | 295.096 | 306.4 | 250.1935 | 249.9758 | 549.7849 | 813.5355 | 549.3869 | 552.0793 | 551.5419 | 557.0937 | 551.0186 | 66.16 | 1.99 | 6.27 | 6.99 | -140.2855 | -444.3671 | 82.84403 | -115.3959 | -3.212794 | -0.6990889 | 0.1365944 | -0.1664222 | -0.01020556 | -0.009566667
2017-03-11 16:00 | 59.66 | 9.09 | 3415.4505 | 512.7573 | 400.3732 | 9.861656 | 1.737628 | 250.1392 | 250.0149 | 250.0044 | 295.096 | 306.4 | 249.9895 | 250.0973 | 499.87 | 473.5679 | 500.5367 | 498.5662 | 499.1199 | 513.0346 | 505.8484 | 65.58 | 2.36 | 5.92 | 6.73 | 75.3305 | 98.69659 | 35.78523 | -70.14876 | 0.7938389 | 0.59955 | 0.08757778 | -0.24245 | -0.01285556 | -0.02342222
2017-03-11 17:00 | 59.66 | 9.09 | 3596.674 | 530.8459 | 398.503 | 10.00362 | 1.742906 | 249.805 | 250.0955 | 250.1115 | 295.096 | 306.4 | 250.0537 | 250.1131 | 453.7443 | 463.3309 | 460.24 | 458.5305 | 449.6217 | 468.3746 | 456.9677 | 66.21 | 1.83 | 6.55 | 7.26 | 181.2237 | -90.65751 | 18.08857 | 12.10504 | -1.870172 | -1.6334 | 0.1419611 | -0.19555 | 0.005277778 | -0.03202778
2017-03-11 18:00 | 59.66 | 9.09 | 3284.755 | 558.0601 | 399.7348 | 9.926161 | 1.760039 | 249.9758 | 250.4256 | 250.0278 | 295.096 | 306.4 | 249.92795 | 250.1353 | 450.3196 | 449.7488 | 449.7404 | 449.1132 | 449.8549 | 455.0803 | 450.7325 | 66.21 | 1.83 | 6.55 | 7.26 | -311.9189 | -1213.203 | 27.21419 | -1.770806 | 1.231722 | -0.02710556 | -0.07745556 | -0.1271167 | 0.01713333 | -0.0164
2017-03-11 19:00 | 59.66 | 9.09 | 3262.67 | 568.9276 | 398.7178 | 9.993956 | 1.773189 | 249.6519 | 250.1496 | 249.9781 | 295.096 | 306.4 | 249.7084 | 250.0217 | 449.399 | 449.9876 | 450.007 | 450.1741 | 449.2459 | 451.6434 | 450.2618 | 65.5 | 3.42 | 5.84 | 5.67 | -22.08511 | -1444.4 | 10.86751 | 25.22943 | -1.017 | -1.688917 | 0.06779444 | -0.3190278 | 0.01315 | -0.0004111111
2017-03-11 20:00 | 59.66 | 9.09 | 3013.169 | 570.8649 | 400.14305 | 9.935572 | 1.775728 | 250.0774 | 250.0985 | 250.0423 | 295.096 | 306.4 | 249.9588 | 250.0434 | 529.3303 | 445.5855 | 529.8284 | 531.0521 | 530.5306 | 494.0653 | 490.6962 | 64.565 | 3.865 | 4.905 | 5.225 | -249.5009 | -1240.431 | 1.937272 | 40.53172 | 1.425283 | 0.5017056 | -0.05838333 | -0.4655667 | 0.002538889 | -0.004222222
2017-03-11 21:00 | 59.66 | 9.09 | 2958.461 | 554.1031 | 400.5591 | 9.897939 | 1.7541 | 249.8391 | 250.2973 | 250.0215 | 295.096 | 306.4 | 250.0298 | 250.0657 | 550.3461 | 549.7241 | 550.1634 | 549.9484 | 549.5754 | 503.5049 | 500.2048 | 64.565 | 3.865 | 4.905 | 5.225 | -54.70854 | -2454.468 | -16.76181 | 36.26344 | 0.4160722 | 1.600778 | -0.03763333 | -0.3641444 | -0.02162778 | -0.02855
2017-03-11 22:00 | 59.66 | 9.09 | 3411.206 | 551.3229 | 399.0441 | 9.801844 | 1.755128 | 249.9182 | 249.9754 | 250.0783 | 295.096 | 306.4 | 250.0355 | 250.0833 | 456.9805 | 459.5789 | 458.1381 | 459.1278 | 458.0135 | 463.6588 | 458.6627 | 62.95 | 4.97 | 3.29 | 4.12 | 452.7452 | -1895.136 | -2.780156 | 27.53242 | -1.515056 | -0.2665167 | -0.09609444 | -0.5645667 | 0.001027778 | -0.02554444
2017-03-11 23:00 | 59.66 | 9.09 | 3007.082 | 542.3542 | 399.3907 | 9.891817 | 1.751294 | 250.205 | 250.3398 | 250.0443 | 295.096 | 306.4 | 250.0619 | 250.00455 | 449.9749 | 449.5728 | 449.5271 | 450.2519 | 450.5914 | 455.0641 | 449.6452 | 62.83 | 5.06 | 3.17 | 4.03 | -404.1242 | -2292.718 | -8.968728 | -14.31693 | 0.3466222 | -0.2140667 | 0.08997222 | -0.4693611 | -0.003833333 | -0.01567222
2017-03-12 | 59.66 | 9.09 | 3133.79015 | 552.9906 | 400.9191 | 9.933244 | 1.749511 | 249.725 | 249.9877 | 250.04855 | 295.096 | 306.4 | 249.6727 | 250.0285 | 450.3665 | 450.1202 | 449.5786 | 449.8692 | 450.7252 | 451.9632 | 451.3327 | 64.72 | 3.51 | 5.06 | 5.58 | 126.7084 | -2118.615 | 10.63643 | 27.50472 | 1.528428 | 0.3281722 | 0.04142778 | -0.3406722 | -0.001783333 | -0.005072222
2017-03-12 01:00 | 58.84 | 11.46 | 3440.929 | 546.407 | 400.1288 | 9.918656 | 1.744039 | 248.7119 | 247.7566 | 249.7541 | 295.096 | 306.4 | 250.2429 | 249.8749 | 450.7957 | 304.9493 | 450.1902 | 429.4683 | 442.1717 | 451.9221 | 445.4886 | 64.29 | 3.62 | 5.45 | 7.84 | 307.1392 | -936.2515 | -6.583628 | 76.97149 | -0.7903111 | 1.111983 | -0.01458889 | -0.4801111 | -0.005472222 | -0.007577778
2017-03-12 02:00 | 58.84 | 11.46 | 2605.427 | 554.1029 | 399.683 | 10.10672 | 1.752711 | 250.4414 | 250.2677 | 250.1454 | 295.096 | 306.4 | 250.4604 | 250.6379 | 450.4999 | 369.93105 | 449.16 | 457.9069 | 453.0554 | 455.1962 | 451.5515 | 63.62 | 4.92 | 4.78 | 6.54 | -835.5019 | -2038.217 | 7.695894 | 110.2232 | -0.44585 | 0.1127944 | 0.1880611 | 0.01165 | 0.008672222 | 0.01184444
2017-03-12 03:00 | 58.84 | 11.46 | 2833.164 | 561.6619 | 400.471 | 9.904672 | 1.764644 | 250.1664 | 249.8216 | 250.0131 | 295.096 | 306.4 | 250.1728 | 250.1351 | 450.0206 | 450.7645 | 449.8717 | 452.2775 | 454.37 | 471.8712 | 464.4226 | 65.87 | 2.13 | 7.03 | 9.33 | 227.7368 | -1590.194 | 7.559006 | 130.362 | 0.7880667 | 1.209894 | -0.2020444 | -0.21435 | 0.01193333 | 0.07085556
2017-03-12 04:00 | 58.84 | 11.46 | 3220.181 | 558.8256 | 399.8343 | 9.821317 | 1.760472 | 250.2224 | 250.248 | 250.0717 | 295.096 | 306.4 | 250.1578 | 250.1235 | 449.9503 | 450.2893 | 449.7771 | 451.3798 | 452.2718 | 461.1293 | 453.4301 | 65.16 | 2.77 | 6.32 | 8.69 | 387.0162 | 235.3668 | -2.836289 | 127.2721 | -0.6367389 | -0.5866278 | -0.08335556 | -0.1627167 | -0.004172222 | 0.03159444
2017-03-12 05:00 | 58.84 | 11.46 | 3097.318 | 548.8468 | 398.9453 | 9.7089 | 1.751422 | 250.0903 | 249.9988 | 250.0836 | 295.096 | 306.4 | 249.9419 | 249.7496 | 449.6735 | 450.4422 | 449.4978 | 444.34725 | 440.2937 | 451.9999 | 445.5566 | 65.87 | 2.03 | 7.03 | 9.43 | -122.8621 | -632.2169 | -9.978811 | 191.6919 | -0.8889667 | -1.542917 | -0.1124167 | -0.1676667 | -0.00905 | 0.1239556
2017-03-12 06:00 | 58.84 | 11.46 | 3624.47 | 499.971 | 401.5698 | 9.923711 | 1.741722 | 251.0056 | 249.8583 | 250.3741 | 295.096 | 306.4 | 249.9704 | 250.078 | 448.4854 | 464.1642 | 449.9422 | 431.6322 | 448.1419 | 453.6464 | 450.0565 | 65.92 | 2.12 | 7.08 | 9.34 | 527.1515 | -1323.143 | -48.87581 | 184.6971 | 2.624478 | 1.752289 | 0.2148111 | -0.10605 | -0.0097 | 0.1705167
2017-03-12 07:00 | 58.82 | 11.46 | 3605.025 | 520.7857 | 399.2404 | 9.766372 | 1.740317 | 250.07505 | 250.1623 | 250.0387 | 295.096 | 306.4 | 250.0631 | 250.0995 | 450.8056 | 450.5823 | 450.4057 | 294.7389 | 450.6595 | 451.91705 | 454.1543 | 65.9 | 2.4 | 7.08 | 9.06 | -19.44456 | -1573.801 | 20.81471 | 153.7914 | -2.329361 | -1.274139 | -0.1573389 | -0.5121056 | -0.001405556 | 0.01852778
2017-03-12 08:00 | 58.82 | 11.46 | 3286.814 | 511.5495 | 399.9893 | 9.769989 | 1.748511 | 249.9527 | 250.1673 | 250.0809 | 295.096 | 306.4 | 250.0822 | 250.0733 | 449.9701 | 451.3148 | 450.0903 | 428.3081 | 451.2274 | 484.1467 | 486.7202 | 65.78 | 2.43 | 6.96 | 9.03 | -318.2109 | 174.4076 | -9.2362 | 154.4366 | 0.7488667 | 0.1315889 | 0.003616667 | -0.5349389 | 0.008194444 | -0.003833333
2017-03-12 09:00 | 58.82 | 11.46 | 3898.337 | 496.8616 | 401.2605 | 9.776106 | 1.739383 | 250.1052 | 250.1232 | 250.0148 | 295.096 | 306.4 | 250.1788 | 250.0436 | 450.1879 | 450.2012 | 450.6692 | 449.0332 | 450.7393 | 551.1785 | 548.2908 | 65.15 | 2.99 | 6.33 | 8.47 | 611.5222 | 706.3404 | -14.6879 | 165.3621 | 1.271178 | 2.241344 | 0.006116667 | -0.2604778 | -0.009127778 | 0.005288889
2017-03-12 10:00 | 58.82 | 11.46 | 3866.411 | 442.6397 | 397.708 | 9.756611 | 1.685211 | 249.9651 | 250.33205 | 250.104 | 295.096 | 306.4 | 249.9423 | 249.9762 | 450.5801 | 455.1001 | 449.9571 | 434.1336 | 442.4949 | 552.7221 | 545.218 | 62.95 | 5.04 | 4.13 | 6.42 | -31.92583 | 808.7676 | -54.2219 | 123.244 | -3.552517 | -2.814083 | -0.01949444 | -0.4122778 | -0.05417222 | -0.06532222
2017-03-12 11:00 | 58.82 | 11.46 | 2915.466 | 308.9498 | 390.7073 | 9.916428 | 1.715617 | 250.3669 | 249.89665 | 250.0116 | 295.096 | 306.4 | 249.9889 | 250.0421 | 453.3639 | 725.2838 | 563.9769 | 463.8628 | 450.8671 | 560.6044 | 553.8953 | 63.83 | 4.71 | 5.01 | 6.75 | -950.9446 | 607.49585 | -133.6899 | -23.42531 | -7.000706 | -9.363817 | 0.1598167 | -0.01506111 | 0.03040556 | -0.04136111
2017-03-12 12:00 | 58.82 | 11.46 | 3272.5225 | 439.43 | 399.2167 | 9.782356 | 1.713828 | 249.9407 | 250.12145 | 250.01005 | 295.096 | 306.4 | 250.0313 | 250.0957 | 449.38505 | 399.859 | 315.6857 | 453.7666 | 458.9292 | 567.87 | 561.12195 | 64.115 | 4.235 | 5.295 | 7.225 | 357.0563 | 1114.241 | 130.4802 | 104.3191 | 8.509428 | -1.413333 | -0.1340722 | 0.2115722 | -0.001788889 | 0.06205556
2017-03-12 13:00 | 58.82 | 11.46 | 3752.432 | 512.5357 | 402.7011 | 9.7906 | 1.7 | 249.9305 | 249.842 | 250.0484 | 295.096 | 306.4 | 250.1685 | 250.0782 | 491.5857 | 659.5731 | 491.6411 | 448.6911 | 439.21985 | 476.7564 | 425.3283 | 64.4 | 3.76 | 5.58 | 7.7 | 479.9097 | 1122.024 | 73.10574 | 150.0716 | 3.484394 | 2.757178 | 0.008244444 | -0.1721833 | -0.01382778 | 0.05458333
2017-03-12 14:00 | 58.82 | 11.46 | 4131.857 | 524.2244 | 399.4406 | 10.05557 | 1.715072 | 250.1378 | 250.2374 | 250.0596 | 295.096 | 306.4 | 249.9977 | 250.05935 | 501.1808 | 390.1717 | 499.0206 | 452.0088 | 455.4515 | 457.8167 | 453.0715 | 64.1 | 3.55 | 5.28 | 7.91 | 379.4245 | 1728.022 | 11.68873 | 45.97095 | -3.260489 | -1.144272 | 0.2649722 | 0.07745556 | 0.01507222 | -0.02804444
2017-03-12 15:00 | 58.82 | 11.46 | 3118.517 | 536.7365 | 399.6372 | 9.741389 | 1.730361 | 250.173 | 249.855 | 250.0488 | 295.096 | 306.4 | 249.9419 | 250.036 | 499.9686 | 368.9801 | 499.6531 | 450.8599 | 448.6985 | 452.057 | 449.1827 | 64.29 | 3.06 | 5.47 | 8.4 | -1013.34 | 2236.285 | 12.51206 | 4.495311 | 0.1965778 | -0.6808722 | -0.3141833 | 0.2151056 | 0.01528889 | 0.03373889
2017-03-12 16:00 | 59.05 | 11.2 | 3363.381 | 544.2284 | 399.6797 | 9.744972 | 1.743972 | 249.983 | 249.8129 | 250.0629 | 295.096 | 306.4 | 250.247 | 250.0487 | 499.9337 | 500.0833 | 499.797 | 449.2584 | 450.0621 | 450.1163 | 451.99 | 66.55 | 1.44 | 7.5 | 9.76 | 244.8642 | 1145.183 | 7.491867 | -15.33052 | 0.04252222 | 0.1259056 | 0.003583333 | 0.3968111 | 0.01361111 | -0.02248333
2017-03-12 17:00 | 59.05 | 11.2 | 3952.369 | 549.962 | 401.1198 | 9.93475 | 1.751111 | 250.0337 | 249.9611 | 249.9849 | 295.096 | 306.4 | 250.0269 | 250.0461 | 500.4602 | 499.7893 | 499.418 | 452.5951 | 451.4923 | 453.3011 | 452.6518 | 66.25 | 1.59 | 7.2 | 9.61 | 588.9879 | 1931.741 | 5.733617 | 40.37546 | 1.440133 | 5.349639 | 0.1897778 | 0.4198444 | 0.007138889 | 0.0002555556
2017-03-12 18:00 | 59.05 | 11.2 | 3636.592 | 534.869 | 399.2254 | 9.825906 | 1.762922 | 250.0248 | 250.18305 | 250.0512 | 295.096 | 306.4 | 249.9586 | 250.0245 | 499.77905 | 500.3648 | 500.398 | 500.8061 | 501.1444 | 500.4801 | 501.3003 | 66.92 | 1.52 | 7.87 | 9.68 | -315.777 | 525.7703 | -15.09302 | 80.67069 | -1.894444 | 1.154439 | -0.1088444 | 0.2979889 | 0.01181111 | 0.01605
2017-03-12 19:00 | 59.05 | 11.2 | 4084.475 | 515.1387 | 399.1145 | 9.873633 | 1.766406 | 250.5809 | 249.8567 | 250.1239 | 295.096 | 306.4 | 250.6789 | 250.1804 | 503.4829 | 503.7949 | 503.2109 | 505.8048 | 504.1973 | 510.3854 | 508.3607 | 66.17 | 1.96 | 7.12 | 9.24 | 447.8825 | 850.0775 | -19.73023 | 5.398839 | -0.1109111 | -2.389033 | 0.04772778 | 0.2876111 | 0.003483333 | 0.01961667
2017-03-12 20:00 | 59.05 | 11.2 | 4225.029 | 313.7346 | 401.7589 | 9.975506 | 1.832428 | 250.1994 | 250.2777 | 250.0919 | 295.096 | 306.4 | 250.4295 | 249.9835 | 818.6887 | 794.8217 | 860.5825 | 552.5206 | 562.00105 | 596.1107 | 564.45 | 67.11 | 1.9 | 8.06 | 9.3 | 140.5543 | 744.6234 | -201.4041 | -80.39348 | 2.644389 | -1.033317 | 0.1018722 | 0.3380222 | 0.06602222 | 0.07173889
2017-03-12 21:00 | 59.05 | 11.2 | 3995.695 | 483.6419 | 401.2207 | 9.925489 | 1.767594 | 250.04915 | 249.9084 | 250.0028 | 295.096 | 306.4 | 250.15365 | 249.9969 | 521.902 | 492.7478 | 629.5182 | 546.3957 | 538.7231 | 575.9621 | 547.3761 | 67.11 | 1.9 | 8.06 | 9.3 | -229.3335 | 655.5753 | 169.9073 | 6.669789 | -0.5381556 | 1.641322 | -0.05001667 | 0.1514111 | -0.06483333 | 0.01711111
2017-03-12 22:00 | 59.05 | 11.2 | 3605.434 | 540.9814 | 400.1186 | 9.973539 | 1.77 | 250.0449 | 250.0867 | 250.06415 | 295.096 | 306.4 | 249.9788 | 250.0986 | 549.9892 | 549.9279 | 549.7069 | 551.2358 | 550.6286 | 551.2266 | 550.2041 | 66.29 | 1.09 | 7.24 | 10.11 | -390.2609 | 189.9839 | 57.33955 | 28.22411 | -1.102067 | -0.2545833 | 0.04805 | 0.1118833 | 0.002405556 | 0.03237222
2017-03-12 23:00 | 59.05 | 11.2 | 3486.861 | 535.7912 | 399.0409 | 10.09204 | 1.763544 | 250.0612 | 249.9879 | 250.1241 | 295.096 | 306.4 | 250.2544 | 250.0194 | 551.0294 | 549.8003 | 549.1546 | 550.1132 | 549.4507 | 551.5863 | 550.1997 | 67.22 | 1 | 8.17 | 10.2 | -118.5735 | -109.8132 | -5.190228 | 4.945311 | -1.077717 | 0.5378722 | 0.1185 | 0.08842222 | -0.006455556 | 0.02063889
2017-03-13 | 59.05 | 11.2 | 1596.427 | 457.8097 | 401.3772 | 9.703872 | 1.611844 | 249.9957 | 249.854 | 250.0887 | 295.096 | 306.4 | 249.98345 | 250.0485 | 636.4965 | 623.9339 | 658.5545 | 597.5578 | 522.9158 | 631.9316 | 474.0374 | 66.97 | 1 | 7.92 | 10.2 | -1890.434 | -1688.32825 | -77.98148 | -100.2504 | 2.336322 | 1.642472 | -0.3881667 | -0.2222889 | -0.1517 | -0.1481944
2017-03-13 01:00 | 57.35 | 12.27 | 3216.39 | 372.3956 | 400.19405 | 9.048661 | 1.560483 | 250.0384 | 249.971 | 250.06875 | 295.096 | 306.4 | 250.1058 | 249.9761 | 528.7923 | 367.3742 | 595.1734 | 537.4191 | 439.4638 | 576.7047 | 447.7087 | 66.24 | 1.04 | 8.89 | 11.23 | 1619.963 | -46.28026 | -85.41416 | -196.532 | -1.183189 | 1.476283 | -0.6552111 | -0.9452944 | -0.05136111 | -0.2127056
2017-03-13 02:00 | 57.35 | 12.27 | 3507.861 | 440.3484 | 399.4469 | 9.629944 | 1.682239 | 249.9678 | 249.8733 | 250.0862 | 295.096 | 306.4 | 250.0134 | 250.1768 | 549.9918 | 243.8055 | 550.4554 | 550.5968 | 543.61 | 552.8888 | 550.1256 | 67.04 | 1.25 | 9.69 | 11.02 | 291.471 | 494.6916 | 67.95284 | -130.5165 | -0.7471944 | -0.6961944 | 0.5812833 | -0.3056278 | 0.1217556 | -0.09348889
2017-03-13 03:00 | 57.35 | 12.27 | 3838.497 | 470.0055 | 400.0197 | 9.912483 | 1.737272 | 250.2901 | 250.1955 | 250.088 | 295.096 | 306.4 | 249.9275 | 250.0389 | 550.3022 | 461.4849 | 549.0231 | 548.5611 | 556.4207 | 563.6621 | 553.4796 | 66.42 | 2.46 | 9.07 | 9.81 | 330.6356 | 880.0358 | 29.65712 | -84.09754 | 0.5728056 | -0.5394611 | 0.2825389 | 0.01454444 | 0.05503333 | -0.01682778
2017-03-13 04:00 | 57.35 | 12.27 | 4004.763 | 455.4182 | 400.2757 | 10.20219 | 1.742706 | 250.0979 | 250.0122 | 250.0168 | 295.096 | 306.4 | 250.0317 | 250.0102 | 549.8366 | 425.0628 | 550.1487 | 544.23495 | 541.9212 | 553.8598 | 543.7617 | 66.44 | 2.67 | 9.09 | 9.6 | 166.2663 | 593.55695 | -14.58737 | -95.90476 | 0.2560111 | 1.231606 | 0.2897056 | 0.4003444 | 0.005433333 | -0.01242222
2017-03-13 05:00 | 57.35 | 12.27 | 4020.726 | 431.4927 | 399.5474 | 9.883717 | 1.738389 | 250.05 | 250.5913 | 250.0808 | 295.096 | 306.4 | 250.0308 | 250.0432 | 548.7964 | 460.6788 | 549.2001 | 554.0947 | 550.6696 | 550.2699 | 554.9769 | 66.61 | 1.95 | 9.26 | 10.32 | 15.96272 | 1013.644 | -23.92544 | -110.8615 | -0.7282833 | 0.1567 | -0.3184722 | -0.0081 | -0.004316667 | -0.01290556
2017-03-13 06:00 | 57.35 | 12.27 | 4214.649 | 409.6638 | 398.3238 | 9.688806 | 1.676206 | 249.9199 | 250.14865 | 249.9875 | 295.096 | 306.4 | 250.0522 | 250.0342 | 582.4369 | 466.3464 | 570.6627 | 540.7345 | 543.9425 | 574.1568 | 535.223 | 65.85 | 2.4 | 8.5 | 9.87 | 193.9231 | 1080.859 | -21.82894 | -143.32685 | -1.223606 | -2.595333 | -0.1949111 | -0.2444389 | -0.06218333 | -0.07330556
2017-03-13 07:00 | 56.42 | 12.99 | 2446.129 | 406.9207 | 401.8178 | 9.94405 | 1.670244 | 250.0643 | 249.9849 | 250.1089 | 295.096 | 306.4 | 250.1225 | 250.0918 | 625.8227 | 520.7896 | 613.5197 | 560.1541 | 552.6403 | 551.2529 | 558.393 | 66.5 | 2.03 | 10.08 | 10.96 | -1768.519 | -994.8 | -2.743078 | -139.4863 | 3.494039 | 1.689017 | 0.2552444 | 0.02539444 | -0.005961111 | -0.07379444
2017-03-13 08:00 | 56.42 | 12.99 | 3851.802 | 407.6352 | 397.2097 | 9.951667 | 1.626239 | 250.3367 | 251.1639 | 250.0602 | 295.096 | 306.4 | 250.2898 | 250.0688 | 615.5677 | 449.8597 | 595.008 | 540.07495 | 548.7561 | 550.3706 | 550.6279 | 65.94 | 1.79 | 9.52 | 11.2 | 1405.673 | 1246.375 | 0.7145444 | -146.46765 | -4.608167 | -2.4733 | 0.007616667 | -0.15505 | -0.04400556 | -0.1264722
2017-03-13 09:00 | 56.42 | 12.99 | 3777.87 | 431.2708 | 399.8826 | 9.933028 | 1.740094 | 250.05535 | 250.0347 | 250.0418 | 295.096 | 306.4 | 250.085 | 250.0277 | 550.6883 | 435.8664 | 574.7792 | 546.37 | 553.326 | 551.9591 | 550.1435 | 65.94 | 2.02 | 9.52 | 10.97 | -73.93172 | 944.706 | 23.63559 | -130.3911 | 2.67295 | -0.5884167 | -0.01863889 | 0.02835556 | 0.1138556 | -0.02455
2017-03-13 10:00 | 56.42 | 12.99 | 3931.875 | 435.6152 | 400.4385 | 10.06147 | 1.749711 | 250.2277 | 250.3877 | 250.0926 | 295.096 | 306.4 | 249.9568 | 250.0675 | 559.3723 | 765.5471 | 549.4966 | 555.7572 | 551.9264 | 549.5108 | 549.6943 | 65.69 | 1.94 | 9.27 | 11.05 | 154.0048 | 711.6946 | 4.344411 | -123.2104 | 0.5559 | 0.6042222 | 0.1284444 | 0.2401556 | 0.009616667 | -0.01076111
2017-03-13 11:00 | 56.42 | 12.99 | 3462.743 | 415.8964 | 399.4866 | 9.931328 | 1.744644 | 250.1043 | 249.7788 | 250.0309 | 295.096 | 306.4 | 249.9986 | 250.0548 | 561.3243 | 450.9079 | 549.6004 | 547.2445 | 551.8639 | 552.0514 | 549.0273 | 64.47 | 3.09 | 8.05 | 9.9 | -469.1321 | 365.4247 | -19.71879 | -132.9503 | -0.9519333 | 0.5412556 | -0.1301444 | 0.2224278 | -0.005066667 | -0.006777778
2017-03-13 12:00 | 56.42 | 12.99 | 3832.096 | 407.5239 | 399.1324 | 9.97615 | 1.715511 | 249.7572 | 249.6376 | 250.0539 | 295.096 | 306.4 | 250.0652 | 250.0366 | 453.5482 | 452.9864 | 554.4785 | 549.5312 | 554.1575 | 552.4752 | 551.8557 | 66.17 | 1.38 | 9.75 | 11.61 | 369.353 | 207.6262 | -8.372567 | -92.44711 | -0.3541444 | -2.437367 | 0.04482222 | 0.05243889 | -0.02913333 | -0.02621111
2017-03-13 13:00 | 56.42 | 12.99 | 3960.945 | 376.4051 | 400.4924 | 9.703167 | 1.709733 | 250.1206 | 250.3904 | 250.0453 | 295.096 | 306.4 | 250.0821 | 250.0551 | 564.8523 | 484.6922 | 562.3075 | 542.3727 | 550.3625 | 559.1063 | 552.6093 | 65.83 | 1.87 | 9.41 | 11.12 | 128.849 | 355.9198 | -31.11873 | -144.38055 | 1.359956 | 1.25195 | -0.2729833 | -0.06320556 | -0.005777778 | -0.03058333
2017-03-13 14:00 | 56.42 | 12.99 | 4053.644 | 365.6082 | 401.1324 | 9.852233 | 1.686689 | 249.8613 | 250.2369 | 250.1239 | 295.096 | 306.4 | 250.0623 | 250.0467 | 573.2512 | 493.8226 | 570.2169 | 520.37 | 546.9153 | 553.0183 | 549.9189 | 66.41 | 1.86 | 9.99 | 11.13 | 92.69917 | 766.8299 | -10.79697 | -145.9413 | 0.6400333 | 1.143117 | 0.1490667 | 0.08224444 | -0.02304444 | -0.06182222
2017-03-13 15:00 | 56.42 | 12.99 | 4077.543 | 345.9128 | 400.3778 | 10.00987 | 1.749556 | 250.1958 | 249.9838 | 250.2633 | 295.096 | 306.4 | 250.049 | 250.0282 | 549.9611 | 449.9103 | 550.7018 | 529.3386 | 541.8459 | 550.0069 | 543.4528 | 66.23 | 1.27 | 9.81 | 11.72 | 23.89841 | 179.2061 | -19.69534 | -150.9488 | -0.7546611 | -0.8827222 | 0.1576389 | 0.2337667 | 0.06286667 | 0.01017222
2017-03-13 16:00 | 58.95 | 8.94 | 4057.384 | 329.2926 | 400.78275 | 9.956067 | 1.7227 | 250.1468 | 250.1651 | 250.0221 | 295.096 | 306.4 | 250.0086 | 250.0595 | 549.9107 | 449.9239 | 549.5756 | 560.8796 | 557.816 | 550.836 | 554.2704 | 65.49 | 1.9 | 6.54 | 7.04 | -20.15829 | 190.9736 | -16.62024 | -113.3471 | 0.4049944 | 3.074789 | -0.05380556 | 0.1994556 | -0.02685556 | 0.03748889
2017-03-13 17:00 | 58.95 | 8.94 | 3637.50125 | 397.0656 | 399.6473 | 10.06713 | 1.720478 | 249.9972 | 250.5575 | 250.1027 | 295.096 | 306.4 | 250.0207 | 250.0491 | 560.9528 | 535.0378 | 560.9987 | 544.8348 | 542.80505 | 549.8678 | 544.0896 | 65.62 | 2.48 | 6.67 | 6.46 | -419.8832 | 722.0351 | 67.77298 | 88.11581 | -1.135444 | 8.94005 | 0.1110667 | 0.1507056 | -0.002222222 | 0.004861111
2017-03-13 18:00 | 58.95 | 8.94 | 3679.104 | 430.2279 | 399.54205 | 9.876172 | 1.729844 | 250.0003 | 249.7616 | 250.1905 | 295.096 | 306.4 | 250.0041 | 249.9871 | 599.7346 | 603.7895 | 599.9505 | 548.931 | 550.3018 | 554.6961 | 549.3986 | 65.15 | 3.01 | 6.2 | 5.93 | 41.60258 | 406.5813 | 33.16236 | -9.202039 | -0.1052556 | 0.3253667 | -0.1909611 | 0.09381667 | 0.009366667 | 0.01601667
2017-03-13 19:00 | 58.95 | 8.94 | 4302.086 | 443.2292 | 400.281 | 10.01993 | 1.751617 | 250.2274 | 249.9541 | 250.1162 | 295.096 | 306.4 | 250.05525 | 250.0529 | 600.4161 | 600.919 | 599.8412 | 544.5159 | 552.1256 | 552.08185 | 551.2113 | 64.98 | 2.9 | 6.03 | 6.04 | 622.9827 | 549.6543 | 13.0013 | -69.30648 | 0.7389111 | -2.420117 | 0.1437611 | 0.2293333 | 0.02177222 | 0.05161667
2017-03-13 20:00 | 58.95 | 8.94 | 4540.312 | 441.4591 | 399.9771 | 10.08544 | 1.751617 | 249.8613 | 250.3219 | 250.0955 | 295.096 | 306.4 | 250.0178 | 250.0395 | 600.7017 | 599.7798 | 599.8789 | 559.5253 | 555.9144 | 552.3719 | 553.735 | 63.56 | 4.17 | 4.61 | 4.77 | 238.2258 | 408.4556 | -1.770122 | -82.76533 | -0.3039 | 0.5364722 | 0.06551111 | 0.02987222 | 0 | 0.03654444
2017-03-13 21:00 | 58.95 | 8.94 | 4236.969 | 439.6073 | 399.9045 | 9.787678 | 1.75 | 250.0464 | 249.9759 | 250.0959 | 295.096 | 306.4 | 250.0702 | 250.014 | 599.8055 | 599.7815 | 600.6922 | 544.9449 | 542.3711 | 549.7263 | 544.2428 | 64.59 | 3.88 | 5.64 | 5.06 | -303.3432 | 1118.452 | -1.851856 | -97.12924 | -0.07258889 | 0.2673056 | -0.2977667 | 0.04628889 | -0.001616667 | 0.01963889
2017-03-13 22:00 | 58.95 | 8.94 | 4751.028 | 437.9062 | 399.3578 | 9.598883 | 1.74515 | 249.9148 | 250.05 | 250.0534 | 295.096 | 306.4 | 250.1042 | 249.9791 | 585.9421 | 590.1053 | 585.9835 | 541.1977 | 541.2576 | 541.7496 | 542.3765 | 63.99 | 4.3 | 5.04 | 4.64 | 514.0589 | 1387.6467 | -1.701061 | -106.3222 | -0.5466556 | -0.3218722 | -0.1887944 | -0.1460889 | -0.00485 | 0.001177778
2017-03-13 23:00 | 58.95 | 8.94 | 4345.203 | 435.5546 | 400.055 | 9.590128 | 1.7392 | 250.0097 | 249.8681 | 250.02505 | 295.096 | 306.4 | 250.0253 | 250.0328 | 450.5452 | 448.4725 | 449.4628 | 449.61615 | 449.0294 | 450.3086 | 448.7209 | 64.07 | 4.08 | 5.12 | 4.86 | -405.8245 | 392.8344 | -2.351589 | -114.4074 | 0.6971444 | -1.064861 | -0.008755556 | -0.3446222 | -0.00595 | -0.01191111
2017-03-14 | 58.95 | 8.94 | 4556.654 | 433.6239 | 399.8297 | 9.663967 | 1.736928 | 250.02 | 249.7128 | 250.001 | 295.096 | 306.4 | 250.0517 | 250.0039 | 450.0602 | 450.2797 | 450.8421 | 450.1753 | 450.7603 | 451.7358 | 451.2936 | 64.03 | 3.56 | 5.08 | 5.38 | 211.4507 | 920.062 | -1.930744 | -101.2451 | -0.2252889 | 0.6042944 | 0.07383889 | -0.1619389 | -0.002272222 | -0.02599444
2017-03-14 01:00 | 59.16 | 10.69 | 4462.475 | 434.3344 | 400.0201 | 9.847744 | 1.741456 | 249.3592 | 250.0194 | 249.917 | 295.096 | 306.4 | 249.9129 | 250.0794 | 450.3514 | 449.2442 | 450.14305 | 363.3795 | 451.2759 | 452.1104 | 447.9202 | 63.6 | 4.17 | 4.44 | 6.52 | -94.17912 | 378.0004 | 0.7105389 | -80.80433 | 0.19045 | 0.9056556 | 0.1837778 | -0.02588889 | 0.004527778 | -0.02495
2017-03-14 02:00 | 59.16 | 10.69 | 4004.864 | 430.2902 | 399.0755 | 9.835811 | 1.735678 | 250.0925 | 250.2737 | 250.0996 | 295.096 | 306.4 | 250.0962 | 250.0456 | 451.7273 | 451.1955 | 449.623 | 332.599 | 449.4837 | 457.2309 | 457.7684 | 63.8 | 4.69 | 4.64 | 6 | -457.6107 | -220.1646 | -4.044217 | 116.5556 | -0.9446111 | -2.683344 | -0.01193333 | -0.1396944 | -0.005777778 | -0.09675
2017-03-14 03:00 | 59.16 | 10.69 | 4034.223 | 431.2268 | 399.7789 | 9.399861 | 1.734644 | 250.1377 | 250.5566 | 250.0879 | 295.096 | 306.4 | 250.0708 | 250.0804 | 449.1223 | 450.219 | 450.4114 | 351.5095 | 449.7321 | 456.2191 | 449.408 | 63.47 | 4.39 | 4.31 | 6.3 | 29.35878 | 38.52772 | 0.9366278 | -52.41508 | 0.7033833 | -1.441806 | -0.43595 | -0.5256278 | -0.001033333 | -0.03295
2017-03-14 04:00 | 59.16 | 10.69 | 4208.263 | 441.51215 | 400.027 | 9.358839 | 1.7492 | 249.8924 | 250.476 | 250.0796 | 295.096 | 306.4 | 250.1075 | 250.0659 | 449.1669 | 451.0987 | 449.5455 | 455.05985 | 461.2229 | 453.8868 | 461.0977 | 64.05 | 3.99 | 4.89 | 6.7 | 174.0401 | 602.8287 | 10.28534 | -99.46929 | 0.2480889 | -0.09165 | -0.04102222 | -0.6147 | 0.01455556 | -0.0208
2017-03-14 05:00 | 59.16 | 10.69 | 3900.939 | 440.8592 | 400.4228 | 9.598928 | 1.75 | 249.9312 | 250.1518 | 250.0223 | 295.096 | 306.4 | 250.01135 | 250.0374 | 452.344 | 449.0039 | 449.8135 | 449.4813 | 447.2455 | 453.6631 | 449.57925 | 63.03 | 4.69 | 3.87 | 6 | -307.3238 | 414.0784 | -0.6529056 | -94.93197 | 0.3958 | 1.381867 | 0.2400889 | -0.4931111 | 0.0008 | -0.01354444
2017-03-14 06:00 | 59.16 | 10.69 | 3240.651 | 438.8296 | 399.4486 | 9.589433 | 1.748217 | 250.45965 | 250.0677 | 250.168 | 295.096 | 306.4 | 250.0501 | 250.0128 | 386.326 | 450.1006 | 450.6091 | 446.6074 | 444.7865 | 450.0859 | 446.5413 | 63.74 | 4.4 | 4.58 | 6.29 | -660.2885 | 1644.224 | -2.029633 | -18.98012 | -0.9741556 | -1.928611 | -0.009494444 | -0.1144389 | -0.001783333 | 0.1363722
2017-03-14 07:00 | 60.24 | 8.87 | 3253.708 | 410.724 | 400.6763 | 9.323967 | 1.678167 | 250.0028 | 249.9486 | 249.9744 | 295.096 | 306.4 | 250.0864 | 250.0383 | 433.4576 | 536.988 | 481.7878 | 444.1206 | 448.3919 | 454.0795 | 450.377 | 63.6 | 4.71 | 3.36 | 4.16 | 13.05709 | 37.31797 | -28.10563 | 38.32841 | 1.227661 | 0.4822389 | -0.2654667 | 0.2753056 | -0.07005 | 0.1176833
2017-03-14 08:00 | 60.24 | 8.87 | 3057.284 | 445.6145 | 399.9109 | 9.378494 | 1.757239 | 250.15115 | 250.2256 | 250.0026 | 295.096 | 306.4 | 250.2371 | 250.1021 | 642.2931 | 450.7127 | 451.03355 | 455.3659 | 448.7133 | 449.5252 | 453.4463 | 64.41 | 4.06 | 4.17 | 4.81 | -196.4237 | -450.5768 | 34.89049 | 5.266067 | -0.7654278 | 0.4640056 | 0.05452778 | -0.25145 | 0.07907222 | 0.075
2017-03-14 09:00 | 60.24 | 8.87 | 3544.439 | 537.664 | 400.4775 | 9.281022 | 1.763183 | 250.0194 | 249.9161 | 250.093 | 295.096 | 306.4 | 250.1614 | 250.025 | 607.4835 | 444.816 | 449.9075 | 445.65215 | 447.7959 | 448.0694 | 453.3963 | 65.68 | 1.3 | 5.44 | 7.57 | 487.1545 | -294.0579 | 92.04951 | 67.65846 | 0.5666056 | 0.4578056 | -0.09747222 | -0.6314611 | 0.005944444 | 0.02591111
2017-03-14 10:00 | 60.24 | 8.87 | 3550.797 | 524.8054 | 400.5121 | 9.162733 | 1.7552 | 250.0955 | 250.2043 | 250.0606 | 295.096 | 306.4 | 249.9783 | 250.05685 | 450.1831 | 451.2683 | 450.4334 | 454.0409 | 456.9259 | 453.5128 | 454.775 | 63.32 | 5.3 | 3.08 | 3.57 | 6.35875 | -453.9655 | -12.8586 | 69.38723 | 0.03466667 | 0.2364611 | -0.1182889 | -1.039456 | -0.007983333 | 0.01249444
2017-03-14 11:00 | 60.24 | 8.87 | 3729.841 | 522.295 | 399.2531 | 9.263272 | 1.757989 | 250.0583 | 250.1795 | 250.1103 | 295.096 | 306.4 | 250.0728 | 250.0659 | 450.9429 | 449.27 | 449.5278 | 450.1596 | 448.7872 | 457.9043 | 450.6339 | 66.06 | 1.24 | 5.82 | 7.63 | 179.0438 | -290.8844 | -2.510422 | 90.80226 | -1.25905 | -0.2943056 | 0.1005389 | -0.6204444 | 0.002788889 | 0.0196
2017-03-14 12:00 | 60.24 | 8.87 | 3513.173 | 451.5323 | 400.7053 | 9.212517 | 1.594878 | 250.0434 | 250.2495 | 250.0209 | 295.096 | 306.4 | 250.0497 | 250.0184 | 517.9772 | 541.9356 | 491.746 | 523.4252 | 506.78755 | 550.737 | 504.3256 | 65.61 | 2.08 | 5.37 | 6.79 | -216.6682 | -701.4757 | -70.7627 | 41.8685 | 1.4522 | 2.3815 | -0.05075556 | -0.4762889 | -0.1631111 | -0.08132778
2017-03-14 13:00 | 60.24 | 8.87 | 1525.446 | 526.5828 | 400.0655 | 9.237211 | 1.764422 | 250.1528 | 249.4849 | 250.0539 | 295.096 | 306.4 | 250.0772 | 250.1123 | 451.1342 | 450.0037 | 451.0764 | 451.1139 | 444.8986 | 461.598 | 460.5741 | 65.04 | 2.66 | 4.8 | 6.21 | -1987.727 | -920.6835 | 75.05052 | 119.6621 | -0.6397944 | -1.752333 | 0.02469444 | -0.7068389 | 0.1695444 | 0.09417778
2017-03-14 14:00 | 60.24 | 8.87 | 772.2356 | 507.8139 | 400.3479 | 8.98235 | 1.703183 | 250.0563 | 250.2667 | 250.0009 | 295.096 | 306.4 | 250.0446 | 250.0055 | 472.9183 | 477.9119 | 463.9698 | 472.4039 | 457.58085 | 478.5769 | 465.8942 | 64.86 | 2.49 | 4.62 | 6.38 | -753.2103 | -3079.56645 | -18.76884 | 100.1787 | 0.2823778 | 3.138211 | -0.2548611 | -0.9693167 | -0.06123889 | 0.07694444
2017-03-14 15:00 | 60.24 | 8.87 | 1310.161 | 533.3697 | 400.2631 | 9.112156 | 1.769717 | 250.0412 | 250.0308 | 250.028 | 295.096 | 306.4 | 249.9876 | 250.0508 | 452.9953 | 450.3729 | 449.8842 | 450.4993 | 450.1454 | 458.18415 | 452.528 | 66.89 | 1.31 | 6.65 | 7.56 | 537.9249 | -2467.7098 | 25.55579 | 102.0989 | -0.08473889 | 0.3805222 | 0.1298056 | -0.8208722 | 0.06653333 | 0.02962222
2017-03-14 16:00 | 58.19 | 10.84 | 2794.448 | 549.4896 | 399.8372 | 9.224161 | 1.760972 | 250.0631 | 249.7514 | 250.0282 | 295.096 | 306.4 | 250.0726 | 250.0387 | 448.6828 | 450.4875 | 450.9516 | 452.5881 | 444.7161 | 457.3094 | 452.3421 | 64.04 | 4.26 | 5.85 | 6.58 | 1484.287 | -1137.427 | 16.11988 | 113.8744 | -0.4259667 | -0.6013444 | 0.1120056 | -0.8373111 | -0.008744444 | 0.01126111
2017-03-14 17:00 | 58.19 | 10.84 | 3610.878 | 525.3686 | 399.0222 | 9.167039 | 1.718506 | 250.2055 | 250.1476 | 250.0446 | 295.096 | 306.4 | 238.7963 | 238.826 | 449.694 | 450.2826 | 450.1304 | 430.9968 | 449.5568 | 454.3619 | 447.6178 | 65.36 | 3.3 | 7.17 | 7.54 | 816.4296 | 148.1345 | -24.12102 | 109.47215 | -0.8149667 | -0.4643778 | -0.05712222 | -0.7642889 | -0.04246667 | -0.02613889
2017-03-14 18:00 | 58.19 | 10.84 | 3538.777 | 525.1202 | 399.9191 | 9.316678 | 1.71445 | 250.0351 | 250.2848 | 249.9299 | 295.096 | 306.4 | 249.9892 | 250.0499 | 449.4867 | 450.2217 | 449.3721 | 449.7141 | 450.8832 | 450.9171 | 451.4584 | 65.64 | 3.11 | 7.45 | 7.73 | -72.10094 | -293.3195 | -0.2484278 | 117.5963 | 0.8969278 | 0.7866944 | 0.1496389 | -0.6594722 | -0.004055556 | -0.001061111
2017-03-14 19:00 | 58.19 | 10.84 | 3499.293 | 534.3214 | 400.3707 | 9.371483 | 1.728194 | 250.083 | 249.9153 | 250.0168 | 295.096 | 306.4 | 250.091 | 250.0635 | 449.5842 | 451.827 | 449.8377 | 450.627 | 449.6751 | 451.3221 | 449.1247 | 64.84 | 3.28 | 6.65 | 7.56 | -39.48361 | -461.6522 | 9.201217 | 157.9162 | 0.4515333 | -0.1217278 | 0.05480556 | -0.3316833 | 0.01374444 | 0.01846111
2017-03-14 20:00 | 58.19 | 10.84 | 3334.866 | 510.6102 | 400.4607 | 9.415194 | 1.67765 | 249.967 | 250.0609 | 250.058 | 295.096 | 306.4 | 250.0578 | 250.0526 | 485.7809 | 500.4062 | 471.5847 | 450.1381 | 452.2929 | 453.4007 | 452.9579 | 64.63 | 3.77 | 6.44 | 7.07 | -164.4273 | -718.7787 | -23.71114 | 145.0021 | 0.09003333 | -0.6717278 | 0.04371111 | -0.4370389 | -0.05054444 | -0.009038889
2017-03-14 21:00 | 58.19 | 10.84 | 3112.176 | 494.5969 | 399.513 | 9.510911 | 1.665933 | 250.0618 | 250.387 | 250.0575 | 295.096 | 306.4 | 249.9847 | 250.04 | 637.7123 | 337.0466 | 484.5256 | 451.2646 | 449.4011 | 454.2741 | 451.4338 | 65 | 3.48 | 6.81 | 7.36 | -222.6899 | -965.367 | -16.01338 | 148.684 | -0.9477111 | -0.8647778 | 0.09571667 | -0.4989611 | -0.01171667 | -0.08362222
2017-03-14 22:00 | 58.19 | 10.84 | 3203.793 | 397.8528 | 401.9743 | 9.378861 | 1.627967 | 250.0693 | 250.2289 | 250.0502 | 295.096 | 306.4 | 250.1888 | 250.0076 | 592.4534 | 521.954 | 513.1827 | 451.6099 | 452.2898 | 454.4318 | 454.2911 | 66.33 | 1.01 | 8.14 | 9.83 | 91.61756 | -853.5911 | -96.74407 | 68.56021 | 2.461289 | 1.191517 | -0.13205 | -0.5772056 | -0.03796667 | -0.09473333
2017-03-14 23:00 | 58.19 | 10.84 | 2886.855 | 282.2393 | 409.7557 | 9.295067 | 1.530389 | 250.0173 | 249.9872 | 249.9985 | 295.096 | 306.4 | 249.888 | 249.9404 | 858.5574 | 762.3323 | 488.8425 | 447.0568 | 445.887 | 452.5239 | 447.3656 | 66.33 | 1.01 | 8.14 | 9.83 | -316.9381 | -750.646 | -115.6135 | -114.8262 | 7.781439 | 10.1084 | -0.08379444 | -0.7720667 | -0.09757778 | -0.1900889
2017-03-15 | 58.19 | 10.84 | 2483.563 | 306.9054 | 411.8802 | 9.022217 | 1.529133 | 250.0299 | 250.0785 | 250.0373 | 295.096 | 306.4 | 249.9697 | 250.0266 | 522.4385 | 799.0065 | 448.5047 | 443.91215 | 450.2161 | 449.7204 | 450.0912 | 66.33 | 1.01 | 8.14 | 9.83 | -403.2926 | -1195.541 | 24.66607 | -123.3225 | 2.124528 | 12.33818 | -0.27285 | -0.8539556 | -0.001255556 | -0.2007111
2017-03-15 01:00 | 58.19 | 10.84 | 2537.043 | 295.9716 | 415.5339 | 8.923006 | 1.527744 | 249.9991 | 249.3032 | 250.1117 | 295.096 | 306.4 | 250.1103 | 250.1038 | 457.9209 | 670.7501 | 451.9871 | 467.5693 | 462.2647 | 470.2486 | 477.2432 | 66.33 | 1.01 | 8.14 | 9.83 | 53.48036 | -1765.044 | -10.93377 | -147.2576 | 3.653644 | 15.25292 | -0.09921111 | -1.096928 | -0.001388889 | -0.2238722
2017-03-15 02:00 | 58.19 | 10.84 | 2600.115 | 280.9866 | 416.2767 | 8.839733 | 1.526528 | 250.0361 | 250.4431 | 250.0797 | 295.096 | 306.4 | 250.0566 | 249.9731 | 441.8506 | 631.3188 | 283.3884 | 454.2613 | 243.2598 | 506.0855 | 333.8109 | 66.33 | 1.01 | 8.14 | 9.83 | 63.07229 | -1940.197 | -14.985 | -160.4725 | 0.7428556 | 16.29967 | -0.08327222 | -1.245711 | -0.001216667 | -0.2250889
2017-03-15 03:00 | 58.19 | 10.84 | 2903.4278 | 266.0016 | 413.9209 | 8.809 | 1.533661 | 249.9897 | 250.2828 | 250.0902 | 295.096 | 306.4 | 250.0463 | 250.016 | 414.2607 | 698.2137 | 499.7593 | 456.6874 | 325.4886 | 581.7206 | 276.577 | 66.33 | 1.01 | 8.14 | 9.83 | 303.3126 | -1333.541 | -14.98501 | -173.6056 | -2.355856 | 14.01641 | -0.03073333 | -0.9786778 | 0.007133333 | -0.2163389
2017-03-15 04:00 | 58.19 | 10.84 | 2881.42 | 381.1099 | 402.1554 | 8.8145 | 1.562472 | 249.9672 | 249.7024 | 250.0937 | 295.096 | 306.4 | 249.9906 | 250.1019 | 590.6087 | 473.0111 | 481.4569 | 369.4991 | 450.6293 | 450.7973 | 464.3386 | 66.33 | 1.01 | 8.14 | 9.83 | -22.00786 | -1869.608 | 115.1083 | -56.79626 | -11.7655 | 2.797561 | 0.0055 | -0.7843833 | 0.02881111 | -0.1826778
2017-03-15 05:00 | 58.19 | 10.84 | 3344.547 | 512.95155 | 404.5259 | 8.902411 | 1.538517 | 249.9355 | 249.7346 | 250.0438 | 295.096 | 306.4 | 250.043 | 249.9882 | 479.4272 | 448.3572 | 451.111 | 443.8271 | 448.7006 | 452.409 | 452.5828 | 66.33 | 1.01 | 8.14 | 9.83 | 463.1273 | -1000.656 | 131.8416 | 77.39694 | 2.370506 | 4.470922 | 0.08791111 | -0.6877167 | -0.02395556 | -0.2006833
2017-03-15 06:00 | 58.19 | 10.84 | 3287.581 | 569.1926 | 403.9267 | 8.864572 | 1.582428 | 250.0188 | 249.7999 | 250.0854 | 295.096 | 306.4 | 250.0262 | 250.0687 | 441.498 | 449.56925 | 449.2541 | 274.1188 | 452.4242 | 451.4786 | 445.6126 | 66.33 | 1.01 | 8.14 | 9.83 | -56.96661 | -1269.074 | 56.24108 | 135.5688 | -0.5991556 | 4.097056 | -0.03783889 | -0.7993944 | 0.04391111 | -0.1545
2017-03-15 07:00 | 59.09 | 10.44 | 3144.13 | 521.0011 | 401.5845 | 9.009561 | 1.674117 | 250.0796 | 249.8425 | 250.087 | 295.096 | 306.4 | 250.019 | 250.0838 | 459.2704 | 467.5534 | 454.7196 | 238.9157 | 449.4499 | 451.0887 | 452.0752 | 66.33 | 1.01 | 7.24 | 9.43 | -143.45105 | -1318.345 | -48.19154 | 86.66669 | -2.342217 | 1.564389 | 0.1449889 | -0.8381833 | 0.09168889 | -0.06733889
2017-03-15 08:00 | 59.09 | 10.44 | 3035.968 | 481.4992 | 401.2287 | 8.988711 | 1.655211 | 250.0479 | 250.0284 | 250.0619 | 295.096 | 306.4 | 250.1266 | 250.0433 | 450.9983 | 449.9095 | 450.043 | 334.4901 | 448.2937 | 451.02515 | 449.435 | 66.08 | 1.31 | 6.99 | 9.13 | -108.1619 | -968.8966 | -39.50184 | 51.20906 | -0.35585 | 2.15315 | -0.02085 | -0.8471 | -0.01890556 | -0.08046667
2017-03-15 09:00 | 59.09 | 10.44 | 2769.328 | 494.8614 | 399.319 | 9.2331 | 1.674089 | 250.0522 | 250.3689 | 250.0296 | 295.096 | 306.4 | 250.0669 | 250.0287 | 448.887 | 450.3943 | 450.6622 | 364.8825 | 452.3658 | 451.792 | 454.6663 | 65.97 | 2.36 | 6.88 | 8.08 | -266.6395 | -1264.895 | 13.3622 | 63.63463 | -1.909656 | -0.4598889 | 0.2443889 | -0.1667611 | 0.01887778 | -0.06055556
2017-03-15 10:00 | 59.09 | 10.44 | 2586.196 | 509.2607 | 399.1439 | 9.306317 | 1.690528 | 250.0935 | 249.9985 | 250.0808 | 295.096 | 306.4 | 250.1493 | 250.07 | 448.6003 | 451.35945 | 449.5961 | 359.7523 | 447.3905 | 454.5649 | 456.723 | 66.49 | 1.81 | 7.4 | 8.63 | -183.1321 | -1622.067 | 14.39926 | 67.74855 | -0.17515 | -0.8831278 | 0.07321667 | -0.05252222 | 0.01643889 | -0.05867222
2017-03-15 11:00 | 59.09 | 10.44 | 2434.269 | 452.1615 | 398.0463 | 9.132511 | 1.611594 | 250.0911 | 250.0982 | 250.0493 | 295.096 | 306.4 | 249.9308 | 250.0413 | 504.7595 | 542.0294 | 483.6858 | 383.68265 | 446.1792 | 449.8531 | 444.8834 | 66.82 | 1.45 | 7.73 | 8.99 | -151.9267 | -1466.67 | -57.09916 | 11.3023 | -1.097517 | -2.376444 | -0.1738056 | -0.4664167 | -0.07893333 | -0.1384056
2017-03-15 12:00 | 59.09 | 10.44 | 3438.257 | 504.369 | 400.5604 | 9.386511 | 1.663211 | 250.0262 | 250.4219 | 250.06 | 295.096 | 306.4 | 250.0664 | 250.0472 | 456.4156 | 517.3199 | 478.291 | 463.3544 | 453.9868 | 448.806 | 454.8287 | 66.89 | 1.23 | 7.8 | 9.21 | 1003.988 | 197.606 | 52.20744 | 65.53937 | 2.514039 | 1.11175 | 0.254 | -0.2029222 | 0.05161667 | -0.08500556
2017-03-15 13:00 | 59.09 | 10.44 | 3416.685 | 511.9706 | 401.2469 | 9.691539 | 1.686994 | 250.0979 | 250.0251 | 250.0127 | 295.096 | 306.4 | 250.0347 | 250.0572 | 455.6198 | 488.0286 | 463.403 | 451.0474 | 453.0441 | 463.6412 | 459.9133 | 66.62 | 1.39 | 7.53 | 9.05 | -21.57221 | 162.9767 | 7.601572 | 101.2466 | 0.6865222 | 0.5706111 | 0.3050278 | 0.3675722 | 0.02378333 | 0.008827778
2017-03-15 14:00 | 59.09 | 10.44 | 3721.408 | 489.5579 | 400.5269 | 9.938228 | 1.753939 | 250.1784 | 250.0489 | 250.0869 | 295.096 | 306.4 | 250.0067 | 249.9992 | 545.9939 | 545.3976 | 545.6905 | 449.0548 | 444.1502 | 547.8333 | 545.4627 | 66.63 | 1.06 | 7.54 | 9.38 | 304.7232 | 664.1237 | -22.4127 | 43.94338 | -0.7199722 | 0.6160667 | 0.2466889 | 0.5597333 | 0.06694444 | -0.0033
2017-03-15 15:00 | 59.09 | 10.44 | 3476.85 | 485.2472 | 400.5988 | 9.796611 | 1.767483 | 250.0419 | 249.7576 | 250.0371 | 295.096 | 306.4 | 250.0263 | 250.007 | 550.6969 | 549.7479 | 550.1054 | 448.971 | 448.9761 | 551.2832 | 549.1922 | 65.04 | 3.52 | 5.95 | 6.92 | -244.558 | -67.58874 | -4.310689 | -52.41682 | 0.07182778 | 0.1212889 | -0.1416167 | 0.5155889 | 0.01354444 | 0.0043
2017-03-15 16:00 | 58.54 | 10.1 | 3063.467 | 469.8046 | 399.3142 | 9.638367 | 1.754961 | 250.0836 | 250.1428 | 250.0131 | 295.096 | 306.4 | 249.9924 | 250.1124 | 549.6546 | 549.1889 | 549.8185 | 452.2621 | 456.6295 | 553.15105 | 554.9162 | 64.67 | 3.86 | 6.13 | 6.24 | -413.3829 | -487.33035 | -15.44255 | -55.00077 | -1.28455 | -1.197928 | -0.1582444 | 0.4756333 | -0.01252222 | -0.0002388889
2017-03-15 17:00 | 58.54 | 10.1 | 3245.545 | 494.3622 | 397.5972 | 9.699769 | 1.750462 | 249.8183 | 250.0306 | 250.0864 | 295.096 | 306.4 | 250.1879 | 250.0877 | 552.5025 | 549.1371 | 548.0993 | 450.2715 | 453.3769 | 555.0856 | 553.198 | 66.58 | 1.41 | 8.04 | 8.69 | 182.0779 | -484.2962 | 24.55761 | -27.93274 | -1.717052 | -1.655929 | 0.06140256 | 0.436497 | -0.004499573 | -0.00752735
2017-03-30 05:00 | 60.44 | 9.19 | 2108.126 | 505.339 | 400.0526 | 9.205463 | 1.686778 | 199.9597 | 195.9989 | 199.9078 | 295.096 | 306.4 | 249.6256 | 250.2358 | 855.1928 | 803.4957 | 884.6908 | 446.5228 | 450.4811 | 451.2735 | 450.7452 | 65.68 | 1.64 | 5.24 | 7.55 | -1137.419 | -1405.047 | 10.97677 | 53.80673 | 2.455457 | -0.6526722 | -0.4943063 | -0.007053704 | -0.06368376 | 0.0919
2017-03-30 06:00 | 60.44 | 9.19 | 2051.338 | 456.6988 | 400.2197 | 9.187339 | 1.616194 | 199.9088 | 195.3549 | 199.8696 | 295.096 | 306.4 | 250.0569 | 250.1198 | 832.9326 | 777.4753 | 883.28735 | 466.9506 | 464.4098 | 459.1287 | 458.2178 | 66.04 | 2.37 | 5.6 | 6.82 | -56.78871 | 525.8917 | -48.64022 | -69.88401 | 0.1671 | 0.1542222 | -0.01812407 | -0.04987222 | -0.07058333 | -0.1482278
2017-03-30 07:00 | 61.11 | 8.24 | 1500.9767 | 439.13075 | 400.21505 | 9.223478 | 1.587439 | 200.1987 | 195.4367 | 200.0383 | 295.096 | 306.4 | 249.9951 | 250.1535 | 844.66015 | 816.5333 | 867.229 | 477.61 | 471.7021 | 502.3994 | 469.7814 | 66.34 | 2.04 | 5.23 | 6.2 | -550.3609 | 728.7411 | -17.56803 | -68.68319 | -0.004661111 | -0.1328167 | 0.03613889 | 0.2411278 | -0.02875556 | -0.1157444
2017-03-30 08:00 | 61.11 | 8.24 | 1323.201 | 288.3659 | 400.98645 | 8.885339 | 1.521133 | 200.2765 | 195.5178 | 199.7994 | 295.096 | 306.4 | 249.6458 | 250.4187 | 857.43025 | 823.2532 | 883.8405 | 451.7732 | 448.8261 | 452.2909 | 448.0083 | 66.27 | 1.8 | 5.16 | 6.44 | -177.7757 | 13.04044 | -150.7649 | -245.00385 | 0.7714 | 0.7233222 | -0.3381389 | -0.2268167 | -0.06630556 | -0.2485833
2017-03-30 09:00 | 61.11 | 8.24 | 1759.962 | 252.1813 | 399.7712 | 8.822439 | 1.520756 | 199.9888 | 195.4425 | 199.9275 | 295.096 | 306.4 | 250.153 | 249.7246 | 846.5223 | 823.8681 | 882.7121 | 449.6584 | 451.4678 | 453.6634 | 454.5748 | 65.69 | 2.7 | 4.58 | 5.54 | 436.7613 | -1034.486 | -36.18454 | -297.3083 | -1.215283 | -0.06599444 | -0.0629 | -0.4017222 | -0.0003777778 | -0.2402167
2017-03-30 10:00 | 61.11 | 8.24 | 1173.107 | 298.1861 | 396.658 | 9.047972 | 1.52 | 199.9222 | 195.463 | 199.9405 | 295.096 | 306.4 | 249.8158 | 249.8481 | 852.0053 | 823.0091 | 746.034 | 480.1895 | 386.775 | 604.1994 | 426.46 | 64.61 | 3.1 | 3.5 | 5.14 | -586.8554 | -2437.771 | 46.00476 | -227.1825 | -3.113144 | -2.364172 | 0.2255333 | -0.1190667 | -0.0007555556 | -0.1985056
2017-03-30 11:00 | 61.11 | 8.24 | 1963.773 | 378.6719 | 402.3197 | 9.154317 | 1.555728 | 199.8842 | 195.4361 | 199.9383 | 295.096 | 306.4 | 249.701 | 250.1827 | 850.911 | 817.8423 | 642.8743 | 464.40485 | 382.08635 | 536.6103 | 361.8783 | 65.03 | 2.8 | 3.92 | 5.44 | 790.6659 | -1575.004 | 80.48582 | -146.4482 | 5.661683 | 2.400583 | 0.1063444 | -0.1623611 | 0.03572778 | -0.1587222
2017-03-30 12:00 | 61.11 | 8.24 | 1031.108 | 400.239 | 392.4334 | 9.478606 | 1.544428 | 199.9156 | 195.4184 | 199.9469 | 295.096 | 306.4 | 250.0291 | 250.0271 | 849.0679 | 815.4538 | 879.9417 | 378.6982 | 436.16495 | 620.5022 | 498.2613 | 64.99 | 2.63 | 3.88 | 5.61 | -932.6644 | -2468.185 | 21.56705 | -134.0824 | -9.886267 | -7.937217 | 0.3242889 | 0.1071222 | -0.0113 | -0.1837667
2017-03-30 13:00 | 61.11 | 8.24 | 1852.926 | 387.0632 | 401.7327 | 9.49765 | 1.586222 | 199.9584 | 195.99975 | 199.9528 | 295.096 | 306.4 | 250.0519 | 250.1589 | 851.3322 | 820.9548 | 764.68 | 363.0165 | 555.7485 | 647.2394 | 436.0128 | 64.99 | 2.63 | 3.88 | 5.61 | 821.8171 | -1481.94 | -13.17581 | -123.5471 | 9.29925 | 1.272 | 0.01904444 | 0.08245556 | 0.04179444 | -0.09142778
2017-03-30 14:00 | 61.11 | 8.24 | 2303.451 | 493.7125 | 401.0006 | 9.667206 | 1.656739 | 200.1288 | 195.4044 | 199.8948 | 295.096 | 306.4 | 250.04615 | 250.0636 | 856.6621 | 782.129 | 869.9252 | 457.8858 | 605.2188 | 474.0236 | 577.9334 | 64.99 | 2.63 | 3.88 | 5.61 | 450.5252 | -808.725 | 106.6494 | -0.8843222 | -0.7320944 | 1.487617 | 0.1695556 | 0.1562944 | 0.07051667 | -0.009194444
2017-03-30 15:00 | 61.11 | 8.24 | 2627.2645 | 533.8424 | 400.2848 | 9.630972 | 1.728806 | 200.0224 | 195.6386 | 200.0311 | 295.096 | 306.4 | 250.05115 | 250.1941 | 858.9473 | 771.6594 | 883.9371 | 449.454 | 451.27455 | 453.7658 | 460.8971 | 65.76 | 2.24 | 4.65 | 6 | 323.8138 | -576.5288 | 40.12987 | 135.9896 | -0.7157944 | -1.689467 | -0.03623333 | 0.2521111 | 0.07206667 | 0.1008389
2017-03-30 16:00 | 61.38 | 8.4 | 2835.908 | 529.4673 | 400.3903 | 9.618506 | 1.720528 | 199.869 | 195.5509 | 199.9184 | 295.096 | 306.4 | 250.02135 | 250.0293 | 858.6007 | 782.7134 | 883.6204 | 449.6823 | 451.654 | 463.0273 | 330.1084 | 66.06 | 2.25 | 4.68 | 6.15 | 208.6439 | -50.94678 | -4.375089 | 247.228 | 0.1054944 | -9.365411 | -0.01246667 | 0.3234389 | -0.008277778 | 0.1901389
2017-03-30 17:00 | 61.38 | 8.4 | 2430.504 | 536.9187 | 399.6525 | 9.780194 | 1.730272 | 199.8961 | 194.9934 | 199.9756 | 295.096 | 306.4 | 250.0089 | 250.0304 | 857.6902 | 793.76745 | 884.1445 | 550.83 | 551.7899 | 607.4471 | 600.5579 | 64.88 | 4.28 | 3.5 | 4.12 | -405.4044 | -53.05852 | 7.4514 | 230.0133 | -0.7378111 | -12.22775 | 0.1616889 | 0.7579778 | 0.009744444 | 0.2011389
2017-03-30 18:00 | 61.38 | 8.4 | 2520.786 | 542.9558 | 399.97355 | 9.581178 | 1.739517 | 199.934 | 195.5303 | 200.1228 | 295.096 | 306.4 | 249.9702 | 250.1226 | 856.6174 | 804.8215 | 884.2027 | 550.4659 | 549.1359 | 616.0768 | 596.9725 | 64.42 | 4.01 | 3.04 | 4.39 | 90.28196 | -16.25692 | 6.037044 | 246.9841 | 0.3210667 | -15.56033 | -0.1990167 | 0.6581722 | 0.009244444 | 0.2117722
2017-03-30 19:00 | 61.38 | 8.4 | 2208.904 | 537.044 | 399.8614 | 9.307328 | 1.731194 | 199.91855 | 195.4351 | 199.9402 | 295.096 | 306.4 | 250.0497 | 249.8965 | 855.5447 | 815.8755 | 883.4751 | 549.4624 | 549.3018 | 601.8469 | 598.1592 | 64.46 | 4.92 | 3.08 | 3.48 | -311.8818 | -391.211 | -5.911811 | 256.0573 | -0.1121778 | -16.41536 | -0.27385 | 0.4675944 | -0.008322222 | 0.2046667
2017-03-30 20:00 | 61.38 | 8.4 | 2565.241 | 542.7545 | 399.7262 | 9.507994 | 1.739322 | 199.5985 | 195.9325 | 199.9376 | 295.096 | 306.4 | 250.034 | 249.952 | 854.4719 | 808.934 | 883.8575 | 550.0856 | 551.4018 | 598.9942 | 599.2122 | 63.5 | 4.525 | 2.12 | 3.875 | 356.3371 | -338.1864 | 5.710583 | 276.7529 | -0.1352111 | -14.19472 | 0.2006667 | 0.6989944 | 0.008127778 | 0.2056611
2017-03-30 21:00 | 61.38 | 8.4 | 2288.227 | 555.5415 | 401.6664 | 9.741222 | 1.757156 | 199.9179 | 195.1735 | 199.842 | 295.096 | 306.4 | 249.9826 | 249.7022 | 853.3992 | 791.2022 | 884.5832 | 526.1687 | 533.0694 | 572.4937 | 569.5733 | 65.07 | 4.13 | 3.69 | 4.27 | -277.0141 | -593.1927 | 12.78696 | 174.4316 | 1.940233 | -0.4889833 | 0.2332278 | 0.9267222 | 0.01783333 | 0.1946833
2017-03-30 22:00 | 61.38 | 8.4 | 1823.277 | 474.7495 | 400.6905 | 9.135806 | 1.6624 | 200.0109 | 195.2637 | 200.2413 | 295.096 | 306.4 | 250.0153 | 249.9636 | 847.8842 | 789.6642 | 878.66585 | 470.0352 | 461.0323 | 450.2623 | 451.852 | 63.79 | 4.81 | 2.41 | 3.59 | -464.9499 | -1521.27 | -80.79198 | -38.20203 | -0.9758556 | -3.835344 | -0.6054167 | 0.2333944 | -0.09475556 | 0.1238833
2017-03-30 23:00 | 61.38 | 8.4 | 2532.795 | 458.4726 | 400.8613 | 8.979739 | 1.624356 | 200.1188 | 195.1819 | 200.0795 | 295.096 | 306.4 | 250.0893 | 250.192 | 821.015 | 799.6015 | 854.9941 | 452.0299 | 450.9286 | 456.1439 | 445.3026 | 63.82 | 4.91 | 2.44 | 3.49 | 709.518 | -754.7852 | -16.27688 | -110.72 | 0.1707611 | -3.065428 | -0.1560667 | 0.1151667 | -0.03804444 | 0.04192778
2017-03-31 | 61.38 | 8.4 | 2587.637 | 538.8045 | 399.9765 | 9.440878 | 1.735494 | 199.7582 | 195.2846 | 199.8305 | 295.096 | 306.4 | 250.0517 | 250.1719 | 799.8451 | 800.8764 | 801.1642 | 451.9542 | 450.1344 | 453.3478 | 452.1305 | 64.54 | 3.91 | 3.16 | 4.49 | 54.84167 | -556.4925 | 80.33183 | 17.80337 | -0.8847722 | -1.607983 | 0.4611389 | 0.4313167 | 0.1111389 | 0.06137778
2017-03-31 01:00 | 54.3 | 20.14 | 1058.592 | 553.3733 | 398.9704 | 9.708983 | 1.753767 | 196.6456 | 198.1095 | 199.87 | 295.096 | 306.4 | 249.3247 | 249.9271 | 801.0663 | 795.902 | 800.6513 | 446.3335 | 446.6323 | 452.6194 | 449.6617 | 63.78 | 5.07 | 9.48 | 15.07 | -1529.045 | -1977.376 | 14.56882 | 71.87403 | -1.006172 | -2.258306 | 0.2681056 | 0.7202722 | 0.01827222 | 0.09855556
2017-03-31 02:00 | 54.3 | 20.14 | 2078.574 | 466.8455 | 400.4116 | 9.418217 | 1.614878 | 199.9773 | 195.23415 | 199.9949 | 295.096 | 306.4 | 249.9422 | 250.0334 | 801.5834 | 798.714 | 803.1774 | 448.42245 | 449.261 | 457.6014 | 451.4618 | 63.45 | 4.48 | 9.15 | 15.66 | 1019.983 | -690.7537 | -86.52777 | -28.01593 | 1.441261 | 1.092611 | -0.2907667 | 0.1851167 | -0.1388889 | -0.05921111
2017-03-31 03:00 | 54.3 | 20.14 | 2178.595 | 518.8403 | 399.8891 | 9.325578 | 1.708278 | 200.1349 | 194.8925 | 199.8965 | 295.096 | 306.4 | 249.9901 | 250.0921 | 800.23935 | 800.0834 | 800.7352 | 443.6977 | 446.6733 | 450.36035 | 447.7046 | 64.53 | 3.52 | 10.23 | 16.62 | 100.0205 | -407.6011 | 51.99482 | 9.579628 | -0.5224889 | 0.7452722 | -0.09263889 | 0.01926111 | 0.0934 | 0.01775
2017-03-31 04:00 | 54.3 | 20.14 | 2295.333 | 550.0295 | 400.3832 | 9.048589 | 1.748506 | 199.8126 | 194.9354 | 200.0323 | 295.096 | 306.4 | 250.1352 | 250.0117 | 801.0609 | 800.8634 | 800.1901 | 456.257 | 458.4021 | 452.5069 | 456.6922 | 65.68 | 2.47 | 11.38 | 17.67 | 116.7379 | -138.9366 | 31.18921 | 97.86799 | 0.4940833 | 2.336872 | -0.2769889 | -0.08392222 | 0.04022778 | 0.1369111
2017-03-31 05:00 | 54.3 | 20.14 | 2232.921 | 559.3585 | 399.786 | 9.4625 | 1.762394 | 200.9302 | 195.226 | 200.0616 | 295.096 | 306.4 | 250.3793 | 250.1124 | 800.1429 | 800.1185 | 799.8357 | 430.84505 | 437.5248 | 454.2153 | 441.0453 | 65.17 | 1.78 | 10.87 | 18.36 | -62.41211 | -1205.336 | 9.328933 | 54.98949 | -0.5971889 | -0.7743556 | 0.4139111 | 0.07598889 | 0.01388889 | 0.09918333
2017-03-31 06:00 | 54.3 | 20.14 | 2234.602 | 554.3788 | 399.55725 | 9.709594 | 1.752978 | 200.7283 | 195.2678 | 199.9315 | 295.096 | 306.4 | 250.4514 | 249.8414 | 799.8057 | 800.8127 | 800.8338 | 423.2398 | 457.5592 | 455.609 | 459.3071 | 66.49 | 1.91 | 12.19 | 18.23 | 1.681111 | -1182.0829 | -4.979717 | 42.4082 | -0.2287722 | -1.68965 | 0.2470944 | 0.01805556 | -0.009416667 | 0.06598333
2017-03-31 07:00 | 59.72 | 9.22 | 2139.55 | 569.8267 | 399.8397 | 9.668389 | 1.776922 | 200.4562 | 194.9874 | 199.9591 | 295.096 | 306.4 | 250.2004 | 250.0085 | 800.8624 | 800.3275 | 801.0963 | 443.0346 | 453.5658 | 457.9399 | 451.8915 | 66.34 | 2.26 | 6.62 | 6.96 | -95.05133 | -1581.857 | 15.44799 | 80.26889 | 0.2824889 | -0.6871889 | -0.04120556 | -0.2698389 | 0.02394444 | 0.02298333
2017-03-31 08:00 | 59.72 | 9.22 | 2124.79 | 549.897 | 399.4617 | 9.338417 | 1.750356 | 200.0357 | 195.6855 | 199.9517 | 295.096 | 306.4 | 250.05085 | 250.3119 | 799.4608 | 801.015 | 800.52785 | 418.2048 | 441.2322 | 449.8301 | 441.9511 | 66.92 | 1.02 | 7.2 | 8.2 | -14.76056 | -1352.06 | -19.92975 | 64.64983 | -0.3779944 | -1.137011 | -0.3299722 | -0.4581944 | -0.02656667 | -0.01712778
2017-03-31 09:00 | 59.72 | 9.22 | 2249.434 | 562.4291 | 399.7442 | 9.326078 | 1.765411 | 179.0646 | 179.164 | 178.9794 | 295.096 | 306.4 | 250.3007 | 250.1199 | 801.6292 | 800.8709 | 800.8153 | 467.0126 | 451.2541 | 459.1948 | 459.9669 | 67.44 | 1.06 | 7.72 | 8.16 | 124.6442 | -814.033 | 12.53211 | 92.62448 | 0.2824556 | 0.4299944 | -0.01233889 | -0.3122889 | 0.01505556 | 0.01045
2017-03-31 10:00 | 59.72 | 9.22 | 2013.529 | 563.3949 | 399.5651 | 9.674061 | 1.766044 | 177.4067 | 178.3213 | 177.2027 | 295.096 | 306.4 | 250.0277 | 250.3027 | 800.03755 | 800.371 | 800.5161 | 451.9761 | 444.6811 | 457.4423 | 448.2326 | 67.44 | 1.06 | 7.72 | 8.16 | -235.9049 | -1232.016 | 0.9658278 | 69.0327 | -0.1791056 | 1.967941 | 0.3479833 | -0.02570812 | 0.0006333333 | 0.01558291
2017-03-31 11:00 | 59.72 | 9.22 | 1400.369 | 561.8043 | 399.5922 | 9.829511 | 1.764672 | 177.3307 | 178.7877 | 177.7278 | 295.096 | 306.4 | 249.9993 | 250.1715 | 800.7229 | 801.065 | 800.792 | 459.16305 | 446.144 | 450.9518 | 447.0108 | 67.44 | 1.06 | 7.72 | 8.16 | -613.1605 | -707.7577 | -1.590611 | 56.46532 | 0.02712222 | -0.4603944 | 0.15545 | 0.6240481 | -0.001372222 | 0.07789444
2017-03-31 12:00 | 59.72 | 9.22 | 1660.132 | 530.3684 | 399.8938 | 9.644006 | 1.723 | 177.2546 | 179.2542 | 178.2528 | 295.096 | 306.4 | 250.6036 | 249.9887 | 801.7401 | 800.6037 | 799.4714 | 461.5833 | 448.5788 | 454.3622 | 452.763 | 66.9 | 1.44 | 7.18 | 7.78 | 259.7632 | -391.20575 | -31.43593 | 73.66961 | 0.3016056 | -0.3258889 | -0.1855056 | 0.4566667 | -0.04167222 | 0.1068056
2017-03-31 13:00 | 59.72 | 9.22 | 1479.773 | 504.3562 | 400.0106 | 9.4438 | 1.6875 | 177.1786 | 179.7206 | 178.7779 | 295.096 | 306.4 | 250.677 | 250.0589 | 799.7371 | 800.7912 | 799.0302 | 451.4712 | 446.9961 | 450.5073 | 450.3521 | 65.91 | 1.7 | 6.19 | 7.52 | -180.35855 | -21.20342 | -26.01219 | 65.22544 | 0.1168111 | -0.2044167 | -0.2002056 | 0.2203222 | -0.0355 | 0.1000611
2017-03-31 14:00 | 59.72 | 9.22 | 2255.476 | 534.8294 | 400.59345 | 9.415439 | 1.731539 | 177.1025 | 180.187 | 179.303 | 295.096 | 306.4 | 249.9842 | 250.09795 | 802.0593 | 801.1637 | 801.067 | 452.34455 | 452.5291 | 450.1497 | 451.6319 | 65.45 | 1.74 | 5.73 | 7.48 | 775.7028 | 932.27515 | 30.47322 | 246.4635 | 0.5828167 | -0.393 | -0.02836111 | 0.5301 | 0.04403889 | 0.2104056
2017-03-31 15:00 | 59.72 | 9.22 | 1738.477 | 556.0114 | 400.2049 | 9.682356 | 1.756094 | 177.0264 | 180.6535 | 179.8281 | 295.096 | 306.4 | 249.5917 | 250.0394 | 799.3655 | 800.6699 | 800.48575 | 450.2309 | 451.5398 | 451.3727 | 452.9727 | 65.66 | 1.99 | 5.94 | 7.23 | -516.9994 | -21.48558 | 21.18201 | 303.8301 | -0.3885278 | 0.4337556 | 0.2669167 | 0.8599167 | 0.02455556 | 0.2353389
2017-03-31 16:00 | 59.72 | 9.22 | 1417.6 | 546.8573 | 399.9488 | 9.619744 | 1.745361 | 176.9504 | 181.1199 | 180.3532 | 295.096 | 306.4 | 250.4526 | 250.1484 | 799.32595 | 799.4288 | 800.5236 | 454.2671 | 453.7053 | 449.4587 | 452.6171 | 65.09 | 2.27 | 5.37 | 6.95 | -320.87705 | 244.4927 | -9.154094 | 248.6712 | -0.2561556 | 3.290744 | -0.06261111 | 0.5717722 | -0.01073333 | 0.2253611
2017-03-31 17:00 | 59.72 | 9.22 | 821.3357 | 494.3408 | 399.844 | 9.580478 | 1.6745 | 176.8743 | 181.5863 | 180.8783 | 295.096 | 306.4 | 250.3092 | 250.0295 | 799.5288 | 801.0638 | 801.2994 | 446.0034 | 444.2001 | 447.75565 | 449.0255 | 64.03 | 3.11 | 4.31 | 6.11 | -596.2639 | -1142.437 | -52.51657 | 115.6688 | -0.1047222 | -2.475661 | -0.03926667 | 0.4261611 | -0.07086111 | 0.1187722
2017-03-31 18:00 | 59.72 | 9.22 | 2215.438 | 488.5125 | 400.3366 | 9.549956 | 1.666272 | 176.7983 | 182.0528 | 181.4034 | 295.096 | 306.4 | 249.8034 | 249.97395 | 799.5878 | 801.17385 | 800.504 | 455.3739 | 457.1493 | 453.972 | 454.4279 | 64.03 | 3.11 | 4.31 | 6.11 | 1394.103 | 1184.33 | -5.828278 | 88.27351 | 0.4925444 | 7.90315 | -0.03052222 | 0.07135 | -0.008227778 | 0.1218444
2017-03-31 19:00 | 59.72 | 9.22 | 2480.815 | 547.5088 | 399.50895 | 9.534433 | 1.746861 | 176.7222 | 182.5192 | 181.9285 | 295.096 | 306.4 | 249.7137 | 249.9244 | 800.2527 | 800.3191 | 799.9717 | 448.6656 | 446.6204 | 452.4963 | 448.3746 | 64.03 | 3.11 | 4.31 | 6.11 | 265.3764 | 627.8892 | 58.99628 | 160.4456 | -0.8276389 | -2.223739 | -0.01552222 | 0.03678333 | 0.08058889 | 0.1606389
2017-03-31 20:00 | 59.72 | 9.22 | 2139.785 | 552.9141 | 399.747 | 9.683633 | 1.754983 | 176.6462 | 182.9856 | 182.45355 | 295.096 | 306.4 | 250.4873 | 250.1167 | 800.0974 | 799.6263 | 799.0947 | 451.2685 | 449.562 | 456.138 | 447.9736 | 64.03 | 3.11 | 4.31 | 6.11 | -341.0297 | -163.6657 | 5.405328 | 59.20154 | 0.2380056 | -1.253639 | 0.1492 | 0.01642778 | 0.008122222 | 0.09824444
2017-03-31 21:00 | 59.72 | 9.22 | 1897.62 | 571.5413 | 400.5111 | 9.801911 | 1.777822 | 176.5701 | 183.4521 | 182.9786 | 295.096 | 306.4 | 249.88675 | 249.9186 | 800.5975 | 800.6127 | 800.29655 | 451.3912 | 454.67735 | 465.9056 | 453.1416 | 64.03 | 3.11 | 4.31 | 6.11 | -242.1646 | -729.644 | 18.62718 | 37.69886 | 0.7641444 | 0.2263 | 0.1182778 | 0.1709389 | 0.02283889 | 0.04901667
2017-03-31 22:00 | 59.72 | 9.22 | 2149.701 | 573.3126 | 400.4003 | 9.557011 | 1.777856 | 176.494 | 183.9185 | 183.5037 | 295.096 | 306.4 | 249.6284 | 249.8397 | 801.0542 | 800.4214 | 800.1818 | 449.0413 | 446.1911 | 454.5246 | 446.8733 | 64.03 | 3.11 | 4.31 | 6.11 | 252.081 | -686.207 | 1.771378 | 43.84532 | -0.1107833 | 0.01002222 | -0.2449 | -0.06149444 | 3.333333e-05 | 0.05732778
2017-03-31 23:00 | 59.72 | 9.22 | 2012.195 | 558.7866 | 398.914 | 9.351133 | 1.761111 | 176.418 | 184.38495 | 184.0288 | 295.096 | 306.4 | 250.0599 | 250.0557 | 799.7941 | 799.8141 | 801.2347 | 450.7398 | 449.9037 | 451.5617 | 451.8379 | 64.03 | 3.11 | 4.31 | 6.11 | -137.5064 | -418.30905 | -14.52606 | 21.86787 | -1.486317 | -0.7384833 | -0.2058778 | -0.4290611 | -0.01674444 | 0.03083889
2017-04-01 | 59.72 | 9.22 | 2337.1955 | 555.2751 | 399.9606 | 9.605183 | 1.754878 | 176.3419 | 184.8514 | 184.5539 | 295.096 | 306.4 | 249.7947 | 250.0058 | 801.1123 | 799.1433 | 799.932 | 448.3559 | 452.3576 | 451.1927 | 450.0813 | 64.03 | 3.11 | 4.31 | 6.11 | 325.0005 | -183.5905 | -3.511506 | 12.31932 | 1.046622 | -0.01292778 | 0.25405 | 0.02400556 | -0.006233333 | 0.01536111
2017-04-01 01:00 | 59.72 | 9.22 | 1753.587 | 575.2917 | 399.4276 | 9.825189 | 1.781894 | 176.2659 | 185.3178 | 185.079 | 295.096 | 306.4 | 249.855 | 250.4666 | 799.867 | 800.2037 | 798.9377 | 450.9064 | 454.4057 | 455.7313 | 456.4546 | 64.03 | 3.11 | 4.31 | 6.11 | -583.6083 | -455.3171 | 20.01663 | 38.24776 | -0.5330278 | -0.4337778 | 0.2200056 | 0.5178611 | 0.02701667 | 0.0507
2017-04-01 02:00 | 59.72 | 9.22 | 1876.28 | 566.0729 | 399.9853 | 9.621756 | 1.769967 | 176.1898 | 185.7842 | 185.6041 | 295.096 | 306.4 | 250.3817 | 249.722 | 799.1018 | 799.8056 | 798.7442 | 449.211 | 452.3645 | 455.187 | 452.2474 | 64.03 | 3.11 | 4.31 | 6.11 | 122.6925 | -688.9617 | -9.218794 | 23.31838 | 0.5577222 | 0.2591556 | -0.2034333 | 0.1137611 | -0.01192778 | 0.03064444
2017-04-01 03:00 | 59.72 | 9.22 | 1541.492 | 566.9546 | 399.529 | 9.347522 | 1.772111 | 176.1137 | 186.2507 | 186.1292 | 295.096 | 306.4 | 250.2726 | 250.2849 | 800.3057 | 800.8444 | 799.7479 | 450.4786 | 449.6736 | 453.27645 | 447.5659 | 64.03 | 3.11 | 4.31 | 6.11 | -334.7877 | -746.7353 | 0.8817111 | 11.41313 | -0.4563167 | -2.137394 | -0.2742333 | -0.3937 | 0.002144444 | 0.01495556
2017-04-01 04:00 | 59.72 | 9.22 | 2375.091 | 571.24495 | 399.8544 | 9.353394 | 1.777 | 176.0377 | 186.7171 | 186.6543 | 295.096 | 306.4 | 250.4034 | 250.1335 | 799.4891 | 800.4622 | 799.5355 | 450.6602 | 450.2594 | 462.549 | 449.5979 | 64.03 | 3.11 | 4.31 | 6.11 | 833.5993 | 551.8139 | 4.290322 | 96.49543 | 0.3253667 | -0.8361722 | 0.005872222 | 0.2175889 | 0.004888889 | 0.1146
2017-04-01 05:00 | 59.72 | 9.22 | 2259.067 | 575.4623 | 400.583 | 9.599611 | 1.782406 | 175.9616 | 187.18355 | 187.17935 | 295.096 | 306.4 | 250.0652 | 250.0723 | 800.565 | 799.6964 | 800.3628 | 451.0477 | 452.2765 | 465.1408 | 450.07825 | 64.03 | 3.11 | 4.31 | 6.11 | -116.0239 | -273.7281 | 4.217372 | 116.9897 | 0.7286556 | -0.2782778 | 0.2462167 | 0.6198722 | 0.005405556 | 0.15805
2017-04-01 06:00 | 59.72 | 9.22 | 2274.003 | 576.2547 | 399.4526 | 9.604206 | 1.783994 | 175.8856 | 187.65 | 187.7044 | 295.096 | 306.4 | 250.0999 | 250.3011 | 801.0495 | 801.487 | 800.8177 | 448.0736 | 450.40855 | 453.5904 | 448.0877 | 64.03 | 3.11 | 4.31 | 6.11 | 14.9355 | -313.6342 | 0.7923389 | 37.4502 | -1.130433 | -0.5239389 | 0.004594444 | 0.1633278 | 0.001588889 | 0.0485
2017-04-01 07:00 | 59.72 | 9.22 | 2062.344 | 577.3715 | 400.0172 | 9.410472 | 1.784933 | 176.646 | 191.117 | 191.6136 | 295.096 | 306.4 | 249.9853 | 249.9229 | 799.3463 | 799.498 | 800.8572 | 449.5452 | 450.571 | 457.81 | 451.4981 | 64.03 | 3.11 | 4.31 | 6.11 | -211.659 | 1003.752 | 1.116817 | 23.9982 | 0.5646167 | 1.04685 | -0.1937333 | -0.2985111 | 0.0009388889 | 0.03116667
2017-04-01 08:00 | 59.72 | 9.22 | 904.848 | 480.7141 | 398.9087 | 9.370117 | 1.656917 | 198.4 | 201.3667 | 199.9608 | 295.096 | 306.4 | 250.08 | 250.62315 | 798.49235 | 800.0917 | 798.8266 | 448.3417 | 449.4813 | 454.6655 | 449.4854 | 64.03 | 3.11 | 4.31 | 6.11 | -1157.496 | -1173.726 | -96.65742 | 13.86854 | -1.108489 | -1.5029 | -0.04035556 | -0.0481 | -0.1280167 | 0.04203889
2017-04-01 09:00 | 59.72 | 9.22 | 2071.895 | 388.7449 | 399.2302 | 9.2749 | 1.559889 | 200.1042 | 199.9089 | 200.0095 | 295.096 | 306.4 | 250.1597 | 250.0182 | 801.5535 | 797.7801 | 800.6888 | 448.5719 | 446.8321 | 454.6811 | 451.1027 | 64.03 | 3.11 | 4.31 | 6.11 | 1167.04715 | -106.6997 | -91.96917 | -130.0954 | 0.3214389 | -0.6589722 | -0.09521667 | -0.05067778 | -0.09702778 | -0.1483889
2017-04-01 10:00 | 59.72 | 9.22 | 1080.023 | 508.4614 | 398.8917 | 9.110194 | 1.693428 | 199.979 | 199.9704 | 199.8624 | 295.096 | 306.4 | 250.084 | 250.2826 | 800.2882 | 800.31415 | 800.9291 | 451.4408 | 445.66725 | 448.9241 | 445.626 | 64.03 | 3.11 | 4.31 | 6.11 | -991.8717 | -1215.309 | 119.7165 | -41.56811 | -0.3384556 | -1.491511 | -0.1647056 | 0.06160556 | 0.1335389 | -0.05507778
2017-04-01 11:00 | 59.72 | 9.22 | 1454.463 | 500.3077 | 400.5016 | 9.014783 | 1.679878 | 199.9597 | 200.05 | 199.9872 | 295.096 | 306.4 | 250.0504 | 250.1311 | 803.5032 | 803.5879 | 806.648 | 486.236 | 471.10995 | 454.3397 | 449.1606 | 64.03 | 3.11 | 4.31 | 6.11 | 374.4398 | -778.4573 | -8.153711 | -59.05076 | 1.609939 | 0.7156167 | -0.09541111 | -0.4477167 | -0.01355 | -0.08251667
2017-04-01 12:00 | 59.72 | 9.22 | 1654.722 | 556.5173 | 400.2674 | 9.245344 | 1.755939 | 199.9692 | 200.0628 | 199.9244 | 295.096 | 306.4 | 250.0287 | 250.218 | 799.3459 | 799.5695 | 799.8724 | 447.7007 | 451.5937 | 456.3278 | 450.5156 | 64.03 | 3.11 | 4.31 | 6.11 | 200.259 | -579.8794 | 56.20955 | 2.138511 | -0.2342667 | 0.7101222 | 0.2305611 | -0.46425 | 0.07606111 | 0.002961111
2017-04-01 13:00 | 59.72 | 9.22 | 2099.5078 | 561.3835 | 399.65 | 9.362917 | 1.7647 | 200.143 | 199.1079 | 199.8115 | 295.096 | 306.4 | 249.9771 | 250.4196 | 801.7828 | 799.0166 | 800.2607 | 453.8022 | 448.2763 | 451.6209 | 448.7805 | 64.03 | 3.11 | 4.31 | 6.11 | 444.7854 | -40.04264 | 4.8662 | -8.443278 | -0.6173389 | -0.1897056 | 0.1175722 | -0.3054722 | 0.008761111 | -0.01222222
2017-04-01 14:00 | 59.72 | 9.22 | 1959.249 | 568.1879 | 399.8201 | 9.488711 | 1.772533 | 200.2254 | 200.2975 | 200.052 | 295.096 | 306.4 | 250.1527 | 250.154 | 798.3375 | 800.0223 | 800.5542 | 450.933 | 451.4778 | 457.0562 | 447.64615 | 64.03 | 3.11 | 4.31 | 6.11 | -140.2586 | -165.5406 | 6.804472 | 18.29094 | 0.1700333 | 0.3583222 | 0.1257944 | 0.1502944 | 0.007833333 | 0.02217778
2017-04-01 15:00 | 59.72 | 9.22 | 2266.386 | 514.4425 | 399.379 | 9.234322 | 1.699867 | 199.8092 | 199.7293 | 200.1002 | 295.096 | 306.4 | 250.0375 | 250.2049 | 800.3663 | 799.4947 | 800.239 | 451.6174 | 452.121 | 452.6272 | 452.309 | 64.03 | 3.11 | 4.31 | 6.11 | 307.1371 | 16.95233 | -53.74543 | -47.98659 | -0.4410278 | -0.3651611 | -0.2543889 | -0.09175556 | -0.07266667 | -0.06554444
2017-04-01 16:00 | 59.72 | 9.22 | 2565.588 | 548.0381 | 400.9677 | 9.171528 | 1.745539 | 199.9596 | 199.475 | 200.0753 | 295.096 | 306.4 | 249.95945 | 249.98355 | 800.903 | 800.8133 | 801.1012 | 397.4582 | 446.0349 | 451.0816 | 449.6304 | 64.03 | 3.11 | 4.31 | 6.11 | 299.2016 | 552.0588 | 33.59561 | -15.35681 | 1.588694 | 1.402639 | -0.06279444 | -0.5025333 | 0.04567222 | -0.02050556
2017-04-01 17:00 | 59.72 | 9.22 | 1827.101 | 525.9056 | 398.8183 | 9.366583 | 1.690211 | 199.8703 | 200.39735 | 200.0683 | 295.096 | 306.4 | 249.8297 | 250.1064 | 801.3128 | 800.5687 | 802.4199 | 396.2606 | 444.2339 | 457.3729 | 447.7568 | 64.03 | 3.11 | 4.31 | 6.11 | -738.4869 | 426.7324 | -22.13256 | -35.89876 | -2.149444 | -0.7739278 | 0.1950556 | -0.4629278 | -0.05532778 | -0.07446111
2017-04-01 18:00 | 59.72 | 9.22 | 2632.981 | 565.63675 | 399.2522 | 9.513272 | 1.768811 | 199.9015 | 199.9323 | 199.91865 | 295.096 | 306.4 | 249.9978 | 250.1204 | 801.2098 | 801.0437 | 801.42015 | 248.3963 | 451.4601 | 452.0296 | 452.9835 | 64.03 | 3.11 | 4.31 | 6.11 | 805.8795 | 972.8487 | 39.73119 | 35.26836 | 0.4339389 | -0.6415944 | 0.1466889 | -0.1307333 | 0.0786 | 0.04581111
2017-04-01 19:00 | 59.72 | 9.22 | 2430.646 | 553.0868 | 400.8777 | 9.687994 | 1.781333 | 199.5686 | 200.2001 | 199.9164 | 295.096 | 306.4 | 249.8783 | 250.2494 | 800.5518 | 798.1377 | 802.46 | 263.5738 | 450.5229 | 452.2029 | 451.1178 | 64.03 | 3.11 | 4.31 | 6.11 | -202.33485 | 950.8724 | -12.54999 | 48.73056 | 1.6255 | 0.8670944 | 0.1747222 | 0.2441944 | 0.01252222 | 0.09383333
2017-04-01 20:00 | 59.72 | 9.22 | 2543.77 | 539.5724 | 400.599 | 9.544211 | 1.744956 | 199.8956 | 200.0312 | 199.9174 | 295.096 | 306.4 | 249.7115 | 250.0739 | 800.8978 | 799.6289 | 799.6953 | 408.1858 | 452.5979 | 450.3826 | 450.0088 | 64.03 | 3.11 | 4.31 | 6.11 | 113.1243 | 288.2939 | -13.51432 | 4.743022 | -0.2787222 | 0.005555556 | -0.1437833 | 0.1287722 | -0.03637778 | 0.01341667
2017-04-01 21:00 | 59.72 | 9.22 | 2237.194 | 526.038 | 399.1742 | 9.36525 | 1.715378 | 199.867 | 200.1522 | 199.8284 | 295.096 | 306.4 | 250.0369 | 249.8342 | 799.6395 | 800.8105 | 800.5273 | 448.8453 | 448.4501 | 450.796 | 450.7859 | 64.03 | 3.11 | 4.31 | 6.11 | -306.5763 | 498.717 | -13.53445 | -29.97343 | -1.424806 | -1.030722 | -0.1789611 | -0.3171056 | -0.02957778 | -0.04071667
2017-04-01 22:00 | 59.72 | 9.22 | 2253.0525 | 481.4736 | 399.6893 | 9.471033 | 1.655617 | 199.9311 | 199.2799 | 200.0903 | 295.096 | 306.4 | 249.976 | 249.9346 | 800.1622 | 799.7172 | 799.2719 | 456.6973 | 483.6035 | 517.0647 | 508.2393 | 64.03 | 3.11 | 4.31 | 6.11 | 15.85882 | 835.4528 | -44.56435 | -65.38369 | 0.5150667 | -0.2595 | 0.1057833 | -0.1487111 | -0.05976111 | -0.08974444
2017-04-01 23:00 | 59.72 | 9.22 | 2272.702 | 547.9596 | 400.0569 | 9.660533 | 1.745572 | 199.9012 | 200.5608 | 199.9999 | 295.096 | 306.4 | 249.8188 | 250.0615 | 800.9929 | 799.5726 | 800.3938 | 444.2738 | 451.5999 | 425.9765 | 449.8353 | 64.03 | 3.11 | 4.31 | 6.11 | 19.64906 | 1451.366 | 66.48594 | 53.61882 | 0.3676722 | 0.2128944 | 0.1895 | 0.08005556 | 0.08995556 | 0.07107222
2017-04-02 | 59.72 | 9.22 | 1646.883 | 561.1671 | 399.56535 | 9.364828 | 1.763389 | 199.9542 | 199.775 | 200.0506 | 295.096 | 306.4 | 249.9125 | 250.2792 | 800.5882 | 800.4636 | 800.9081 | 431.9578 | 448.9422 | 439.7741 | 451.4363 | 64.03 | 3.11 | 4.31 | 6.11 | -625.8186 | -568.5555 | 13.20748 | 72.65458 | -0.4915889 | -0.7712389 | -0.2957056 | -0.1851278 | 0.01781667 | 0.09711667
2017-04-02 01:00 | 59.72 | 9.22 | 234.6791 | 544.7738 | 399.6283 | 9.320483 | 1.740239 | 199.9604 | 200.1946 | 199.8318 | 295.096 | 306.4 | 250.1316 | 249.9476 | 800.1317 | 799.2667 | 798.9819 | 195.5831 | 450.7352 | 440.7391 | 449.5502 | 64.03 | 3.11 | 4.31 | 6.11 | -1412.204 | -2246.136 | -16.39326 | -2.734956 | 0.06293889 | 0.1193389 | -0.04434444 | -0.21395 | -0.02315 | -0.006622222
2017-04-02 02:00 | 59.72 | 9.22 | 1412.827 | 432.2508 | 398.931 | 9.238517 | 1.623717 | 199.9133 | 200.0301 | 199.8926 | 295.096 | 306.4 | 249.9464 | 250.4533 | 809.4532 | 804.1132 | 813.9911 | 252.2593 | 452.3161 | 449.6047 | 449.8383 | 64.03 | 3.11 | 4.31 | 6.11 | 1178.148 | -726.958 | -112.523 | -120.6633 | -0.6973167 | -0.8159833 | -0.08196667 | -0.4451167 | -0.1165222 | -0.1312667
2017-04-02 03:00 | 59.72 | 9.22 | 2014.604 | 530.4567 | 399.9557 | 9.411756 | 1.722828 | 199.9328 | 201.8772 | 200.0306 | 295.096 | 306.4 | 250.0072 | 250.2431 | 799.7374 | 798.024 | 798.8579 | 271.8949 | 447.4094 | 450.6306 | 449.9665 | 64.03 | 3.11 | 4.31 | 6.11 | 601.7771 | 116.9837 | 98.20595 | -41.08454 | 1.024711 | -0.5554167 | 0.1732389 | -0.3901556 | 0.09911111 | -0.05499444
2017-04-02 04:00 | 59.72 | 9.22 | 1922.234 | 558.9151 | 399.87205 | 9.615561 | 1.760278 | 199.8752 | 199.8327 | 199.9526 | 295.096 | 306.4 | 250.0432 | 249.9099 | 800.4618 | 800.954 | 800.0607 | 170.7764 | 451.8212 | 451.7574 | 451.068 | 64.03 | 3.11 | 4.31 | 6.11 | -92.37051 | -227.4678 | 28.45839 | -14.39752 | -0.08363333 | -0.5282667 | 0.2038056 | 0.05855 | 0.03745 | -0.01757778
2017-04-02 05:00 | 59.72 | 9.22 | 1260.607 | 495.8099 | 399.1624 | 9.518822 | 1.66645 | 199.9208 | 199.5704 | 200.0102 | 295.096 | 306.4 | 249.978 | 249.9466 | 801.83 | 801.9055 | 805.901 | 291.4541 | 455.2349 | 453.4177 | 458.5768 | 64.03 | 3.11 | 4.31 | 6.11 | -661.62665 | -751.588 | -63.10522 | -62.97668 | -0.7096389 | 0.2484111 | -0.09673889 | 0.1676889 | -0.09382778 | -0.09466111
2017-04-02 06:00 | 59.72 | 9.22 | 2260.548 | 504.7525 | 401.0354 | 9.549728 | 1.685822 | 199.9977 | 200.1217 | 199.9282 | 295.096 | 306.4 | 250.0783 | 250.9669 | 801.698 | 800.8564 | 800.3851 | 369.9143 | 449.8236 | 453.1295 | 452.7432 | 64.03 | 3.11 | 4.31 | 6.11 | 999.9406 | -76.64788 | 8.942556 | -50.52262 | 1.872989 | 1.074778 | 0.03090556 | -0.05545556 | 0.01937222 | -0.06905556
2017-04-02 07:00 | 56.73 | 12.73 | 2146.192 | 487.4677 | 402.4596 | 9.744533 | 1.632344 | 200.0492 | 199.8915 | 200.0121 | 295.096 | 306.4 | 250.133 | 249.8387 | 809.92605 | 801.5802 | 810.765 | 454.4612 | 447.2665 | 479.9232 | 467.2454 | 64.03 | 3.11 | 7.3 | 9.62 | -114.3553 | 392.6052 | -17.28475 | -87.824 | 1.424194 | 3.032 | 0.1948056 | -0.08065556 | -0.05347778 | -0.14955
2017-04-02 08:00 | 56.73 | 12.73 | 2340.406 | 560.8303 | 399.2678 | 9.53545 | 1.7611 | 200.1696 | 200.32 | 199.9028 | 295.096 | 306.4 | 250.53155 | 250.1394 | 796.6186 | 799.2466 | 798.2069 | 432.0821 | 446.8678 | 451.55 | 447.0592 | 64.39601 | 2.9646 | 7.666011 | 9.7654 | 194.2138 | 464.1265 | 73.36257 | -5.242639 | -3.191761 | -0.7174833 | -0.2090833 | -0.08630556 | 0.1287556 | -0.008866667
2017-04-02 09:00 | 56.73 | 12.73 | 1873.56485 | 550.0322 | 400.4533 | 9.482067 | 1.748961 | 200.0532 | 199.7171 | 200.025 | 295.096 | 306.4 | 250.511 | 250.3345 | 799.9275 | 800.9545 | 799.6479 | 436.5574 | 450.94895 | 451.7948 | 450.9674 | 65.12399 | 2.6754 | 8.393989 | 10.0546 | -466.8413 | 332.07285 | -10.79807 | -16.92242 | 1.185456 | 0.9242889 | -0.05338333 | 0.1345444 | -0.01213889 | -0.02315
2017-04-02 10:00 | 56.73 | 12.73 | 2240.258 | 543.6942 | 400.7264 | 9.562217 | 1.772494 | 200.0665 | 199.4534 | 199.9452 | 295.096 | 306.4 | 250.35 | 249.9729 | 806.7769 | 802.4884 | 804.195 | 454.0513 | 452.3548 | 436.3017 | 455.2682 | 65.49 | 2.53 | 8.76 | 10.2 | 366.6929 | -134.8336 | -6.337972 | -27.55072 | 0.2730889 | 0.8720111 | 0.08015 | 0.2088222 | 0.02353333 | -0.004505556
2017-04-02 11:00 | 56.73 | 12.73 | 1813.464 | 562.1226 | 398.3708 | 9.6688 | 1.766572 | 201.3659 | 201.006 | 199.6673 | 295.096 | 306.4 | 250.2213 | 250.0579 | 773.2355 | 809.1989 | 798.972 | 316.6758 | 441.0339 | 445.0062 | 444.40885 | 66.32 | 1.45 | 9.59 | 11.28 | -426.7936 | -445.6033 | 18.42838 | -13.33971 | -2.355594 | -2.212239 | 0.1065833 | 0.06918889 | -0.005922222 | -0.01583333
2017-04-02 12:00 | 56.73 | 12.73 | 2572.862 | 580.2826 | 402.0683 | 9.387672 | 1.786828 | 231.2875 | 231.6811 | 231.2429 | 295.096 | 306.4 | 249.5743 | 250.1098 | 650.1619 | 696.4757 | 676.6766 | 454.0148 | 456.2042 | 433.9554 | 458.2593 | 66.02 | 1.18 | 9.29 | 11.55 | 759.3976 | 298.8588 | 18.15996 | 4.027906 | 3.697539 | 2.615733 | -0.2811278 | -0.2165333 | 0.02025556 | 0.002833333
2017-04-02 13:00 | 56.73 | 12.73 | 1801.305 | 543.0608 | 397.9733 | 9.266011 | 1.740378 | 249.6957 | 250.761 | 249.8667 | 295.096 | 306.4 | 249.6268 | 250.1797 | 650.6499 | 647.8667 | 599.4683 | 442.325 | 445.9217 | 442.7488 | 448.5493 | 66 | 2.02 | 9.27 | 10.71 | -771.5569 | -261.0391 | -37.22174 | -34.31065 | -4.095061 | -2.043944 | -0.1216611 | -0.1444611 | -0.04645 | -0.04455556
2017-04-02 14:00 | 56.73 | 12.73 | 2557.426 | 548.3335 | 397.7285 | 9.519989 | 1.751022 | 250.2124 | 250.1541 | 250.2047 | 295.096 | 306.4 | 250.3587 | 250.2086 | 648.7745 | 655.9931 | 600.086 | 438.832 | 450.7295 | 436.4873 | 450.5229 | 66.02 | 1.41 | 9.29 | 11.32 | 756.1208 | 1652.578 | 5.272717 | 67.61949 | -0.2447389 | -1.180194 | 0.2539778 | 0.1498722 | 0.01064444 | 0.09410556
2017-04-02 15:00 | 56.73 | 12.73 | 2242.35255 | 566.186 | 400.13605 | 9.684833 | 1.766439 | 250.2385 | 249.6676 | 250.11 | 295.096 | 306.4 | 250.1187 | 250.3367 | 649.2042 | 649.775 | 598.2644 | 444.81145 | 452.6682 | 447.177 | 451.4683 | 65.53 | 1.58 | 8.8 | 11.15 | -315.073 | 170.4574 | 17.85244 | 177.4411 | 2.407528 | 0.9058944 | 0.1648444 | 0.4099333 | 0.01541667 | 0.20655
2017-04-02 16:00 | 60.23 | 8.51 | 2304.077 | 577.1853 | 400.5998 | 9.495583 | 1.785822 | 249.8321 | 249.5005 | 249.7135 | 295.096 | 306.4 | 250.1802 | 250.0505 | 649.6437 | 648.3305 | 601.2066 | 456.2408 | 450.6847 | 449.3107 | 449.8591 | 66.53 | 1 | 6.3 | 7.51 | 61.72442 | 1224.053 | 10.99928 | 68.72383 | 0.4637222 | 1.708072 | -0.18925 | 0.3853889 | 0.01938333 | 0.09239444
2017-04-02 17:00 | 60.23 | 8.51 | 2181.663 | 574.7227 | 401.4047 | 9.397994 | 1.780572 | 250.05 | 250.2077 | 249.7829 | 295.096 | 306.4 | 249.987 | 250.2016 | 648.7331 | 649.2705 | 600.5545 | 459.9405 | 452.2275 | 427.9962 | 453.0766 | 65.64 | 2.57 | 5.41 | 5.94 | -122.4142 | 727.1994 | -2.462561 | 74.41498 | 0.8049056 | 0.9030389 | -0.09758889 | 0.3832111 | -0.00525 | 0.1006944
2017-04-02 18:00 | 60.23 | 8.51 | 2453.36 | 575.2528 | 399.8097 | 9.6675 | 1.784228 | 250.06055 | 250.6709 | 250.1778 | 295.096 | 306.4 | 250.0154 | 250.1226 | 647.5677 | 647.9997 | 600.1745 | 456.4169 | 450.2207 | 442.38565 | 450.6709 | 66.32 | 1.04 | 6.09 | 7.47 | 271.6976 | 798.638 | 0.5300667 | 18.7355 | -1.594961 | -0.4576556 | 0.2695056 | 0.4221556 | 0.003655556 | 0.02828889
2017-04-02 19:00 | 60.23 | 8.51 | 2116.913 | 558.0352 | 399.2042 | 9.788639 | 1.761428 | 249.8639 | 250.5978 | 250.0421 | 295.096 | 306.4 | 250.02225 | 250.2682 | 640.1144 | 640.7518 | 599.6248 | 448.652 | 451.2492 | 434.3242 | 447.5218 | 66.3 | 1.54 | 6.07 | 6.97 | -336.4469 | 17.40564 | -17.21755 | -3.34825 | -0.6055222 | -0.4458389 | 0.1211389 | 0.4257222 | -0.0228 | -0.003272222
2017-04-02 20:00 | 60.23 | 8.51 | 2033.025 | 515.3251 | 399.7509 | 9.5407 | 1.701461 | 250.0705 | 248.9382 | 250.0597 | 295.096 | 306.4 | 250.0525 | 250.2095 | 599.965 | 601.18395 | 600.516 | 391.7826 | 395.0805 | 404.5188 | 397.4163 | 65.88 | 1.56 | 5.65 | 6.95 | -83.88815 | 73.77605 | -42.71007 | -52.86279 | 0.5467389 | -0.06913333 | -0.2479389 | 0.05198889 | -0.05996667 | -0.07107222
2017-04-02 21:00 | 60.23 | 8.51 | 1956.473 | 550.6348 | 400.812 | 9.494994 | 1.747583 | 249.9423 | 250.5752 | 250.0839 | 295.096 | 306.4 | 250.0818 | 250.0173 | 599.8514 | 600.8118 | 601.342 | 391.0529 | 394.9699 | 401.8191 | 395.5963 | 64.74 | 3.84 | 4.51 | 4.67 | -76.55234 | -309.9134 | 35.30968 | 36.19232 | 1.061072 | 1.432967 | -0.04570556 | 0.2606722 | 0.04612222 | 0.04771667
2017-04-02 22:00 | 60.23 | 8.51 | 2254.432 | 557.5218 | 400.0104 | 9.432667 | 1.760683 | 249.9961 | 249.93985 | 250.0301 | 295.096 | 306.4 | 249.8939 | 250.0477 | 745.8673 | 389.7556 | 736.5517 | 416.4944 | 407.9631 | 415.8586 | 414.9109 | 64.91 | 3.26 | 4.68 | 5.25 | 297.959 | -311.1561 | 6.886989 | 9.483694 | -0.8016278 | -0.9573556 | -0.06232778 | 0.2611389 | 0.0131 | 0.01514444
2017-04-02 23:00 | 60.23 | 8.51 | 2394.69 | 542.2473 | 401.3493 | 9.721517 | 1.711261 | 250.1225 | 251.0707 | 250.0549 | 295.096 | 306.4 | 250.0416 | 250.0567 | 803.7182 | 662.0276 | 802.6452 | 397.9818 | 399.5266 | 428.6701 | 412.2012 | 64.94 | 3.38 | 4.71 | 5.13 | 140.25825 | 567.5891 | -15.27454 | 16.34171 | 1.338878 | 2.530967 | 0.28885 | 0.3549333 | -0.04942222 | 0.02105
2017-04-03 | 60.23 | 8.51 | 2196.025 | 574.7481 | 400.7197 | 9.702217 | 1.783283 | 250.1096 | 250.276 | 250.0682 | 295.096 | 306.4 | 250.007 | 249.9684 | 800.5488 | 719.3485 | 800.1936 | 395.6867 | 391.3069 | 422.2035 | 399.7289 | 63.78 | 4.42 | 3.55 | 4.09 | -198.6656 | -436.956 | 32.50081 | 9.111322 | -0.6295111 | 1.467517 | -0.0193 | 0.1889444 | 0.07202222 | 0.01447222
2017-04-03 01:00 | 55.66 | 14.66 | 2645.546 | 558.5883 | 399.9391 | 9.509561 | 1.760761 | 250.03725 | 251.3456 | 250.1124 | 295.096 | 306.4 | 250.1227 | 250.02175 | 660.8797 | 721.9045 | 661.28 | 411.2395 | 411.2608 | 430.5255 | 411.36885 | 63.27 | 4.17075 | 7.61 | 10.48925 | 449.5219 | 214.9007 | -16.15981 | 5.501511 | -0.7806222 | -0.9386056 | -0.1926556 | -0.1784333 | -0.02252222 | -0.02057222
2017-04-03 02:00 | 55.66 | 14.66 | 2209.799 | 561.6079 | 400.4749 | 9.887878 | 1.765489 | 250.005 | 249.5376 | 250.1025 | 295.096 | 306.4 | 250.0234 | 249.8395 | 600.0904 | 724.4603 | 600.0557 | 372.6006 | 390.585 | 405.2585 | 398.4255 | 62.6 | 3.675 | 6.94 | 10.985 | -435.7473 | -333.9708 | 3.019633 | 22.03547 | 0.5357889 | -0.1240944 | 0.3783167 | 0.3436667 | 0.004727778 | 0.02053333
2017-04-03 03:00 | 55.66 | 14.66 | 2489.172 | 555.9723 | 400.57925 | 9.918706 | 1.717906 | 250.1091 | 249.9716 | 250.129 | 295.096 | 306.4 | 250.0564 | 250.0332 | 608.5233 | 727.0162 | 613.2082 | 399.6425 | 406.8694 | 429.1279 | 408.8413 | 64.05 | 3.17925 | 8.39 | 11.48075 | 279.3731 | 251.9787 | -5.635617 | 29.9343 | 0.1043389 | 1.40505 | 0.03082778 | 0.5534556 | -0.04758333 | 0.002527778
2017-04-03 04:00 | 55.66 | 14.66 | 2348.195 | 547.6654 | 400.193 | 9.64795 | 1.748128 | 249.9334 | 249.71065 | 250.015 | 295.096 | 306.4 | 249.6704 | 249.9811 | 598.4301 | 729.5721 | 623.9106 | 389.38325 | 392.91335 | 405.1483 | 391.9094 | 65.5 | 2.93 | 9.84 | 11.73 | -140.9775 | 95.14233 | -8.306906 | 66.19174 | -0.3862778 | 0.5037056 | -0.2707556 | 0.1769167 | 0.03022222 | 0.09251111
2017-04-03 05:00 | 55.66 | 14.66 | 1676.09 | 523.0573 | 399.9449 | 9.668178 | 1.714211 | 249.9349 | 250.2395 | 250.055 | 295.096 | 306.4 | 250.1405 | 250.0715 | 595.687 | 732.128 | 621.3634 | 407.5155 | 398.55855 | 417.2242 | 403.4067 | 64.86 | 3.96 | 9.2 | 10.7 | -672.1049 | -596.6116 | -24.60805 | -24.90225 | -0.2480944 | -0.1120611 | 0.02022778 | 0.007644444 | -0.03391667 | -0.03136111
2017-04-03 06:00 | 55.66 | 14.66 | 2215.617 | 545.94425 | 399.988 | 9.511894 | 1.743867 | 250.0046 | 250.6235 | 250.0512 | 295.096 | 306.4 | 249.9564 | 249.91035 | 589.53 | 734.6839 | 615.085 | 402.1141 | 405.7771 | 423.7357 | 402.7132 | 66.04 | 2.36 | 10.38 | 12.3 | 539.5271 | 568.73415 | 22.88692 | -15.22281 | 0.0431 | 0.4226278 | -0.1562833 | 0.1470667 | 0.02965556 | -0.01952222
2017-04-03 07:00 | 54.38 | 17.41 | 1354.24 | 553.478 | 399.9167 | 9.370394 | 1.750639 | 250.1451 | 250.2274 | 250.1308 | 295.096 | 306.4 | 250.2062 | 249.9178 | 591.5891 | 737.2398 | 609.3775 | 398.6789 | 395.5475 | 429.1047 | 397.0587 | 66.07 | 1.96 | 11.69 | 15.45 | -861.3773 | 1119.561 | 7.53375 | 8.7042 | -0.07124444 | 0.2884444 | -0.1415 | 0.04991111 | 0.006772222 | 0.0104
2017-04-03 08:00 | 54.38 | 17.41 | 2213.782 | 538.5602 | 400.128 | 9.456189 | 1.732833 | 250.1064 | 250.0616 | 250.1702 | 295.096 | 306.4 | 250.30635 | 249.9858 | 641.1465 | 739.7957 | 579.0878 | 378.6499 | 398.6984 | 408.2935 | 394.9993 | 64.05 | 3.86 | 9.67 | 13.55 | 859.5426 | 800.9553 | -14.91781 | 106.3094 | 0.2112833 | 1.197044 | 0.08579444 | 0.2176722 | -0.01780556 | 0.1091167
2017-04-03 09:00 | 54.38 | 17.41 | 2341.065 | 568.6245 | 401.2101 | 9.839694 | 1.773939 | 250.301 | 250.2436 | 250.4545 | 295.096 | 306.4 | 250.3665 | 250.3095 | 600.2032 | 742.3515 | 420.0068 | 417.8729 | 395.8293 | 430.1946 | 405.0422 | 65.04 | 2.88 | 10.66 | 14.53 | 127.2825 | 326.4607 | 30.06434 | 38.16781 | 1.082056 | 1.254389 | 0.3835056 | 0.4279389 | 0.04110556 | 0.05111111
2017-04-03 10:00 | 54.38 | 17.41 | 2429.593 | 534.3008 | 399.6932 | 9.846717 | 1.705694 | 250.124 | 249.8659 | 250.1086 | 295.096 | 306.4 | 250.1222 | 249.9498 | 649.0168 | 744.9075 | 332.0083 | 439.8878 | 407.8215 | 502.1005 | 411.495 | 64.92 | 4.15 | 10.54 | 13.26 | 88.52843 | 507.3596 | -34.3237 | -24.61429 | -1.5169 | -0.1788778 | 0.007022222 | 0.2311556 | -0.06824444 | -0.05458333
2017-04-03 11:00 | 54.38 | 17.41 | 2104.159 | 549.1846 | 399.9087 | 9.619211 | 1.746739 | 250.049 | 250.0629 | 250.0134 | 295.096 | 306.4 | 249.9813 | 250.0344 | 611.6832 | 747.4633 | 632.8895 | 425.45905 | 399.593 | 468.9406 | 406.8561 | 63.38 | 5.4 | 9 | 12.01 | -325.4347 | 843.5516 | 14.88376 | 53.37468 | 0.2155556 | 0.7463167 | -0.2275056 | 0.1003889 | 0.04104444 | 0.08028889
2017-04-03 12:00 | 54.38 | 17.41 | 2580.009 | 576.7127 | 400.5106 | 9.540867 | 1.785156 | 250.0645 | 249.8486 | 250.0571 | 295.096 | 306.4 | 250.0135 | 250.017 | 600.8312 | 750.01925 | 843.0076 | 407.296 | 402.6969 | 459.472 | 402.95995 | 63.04658 | 5.181917 | 8.666583 | 12.22808 | 475.8499 | 319.4609 | 27.5281 | 71.96023 | 0.6018889 | -0.5247833 | -0.07834444 | -0.008861111 | 0.03841667 | 0.09933333
2017-04-03 13:00 | 54.38 | 17.41 | 2377.441 | 575.3997 | 400.1613 | 9.759683 | 1.780072 | 250.1156 | 250.7993 | 250.1098 | 295.096 | 306.4 | 250.3254 | 250.0312 | 598.9826 | 752.5751 | 884.4399 | 410.0487 | 400.9017 | 433.0208 | 401.0015 | 62.38342 | 4.748156 | 8.003417 | 12.66184 | -202.5679 | 231.2483 | -1.312989 | 87.93199 | -0.3493444 | -2.298322 | 0.2188167 | 0.01515 | -0.005083333 | 0.1477278
2017-04-03 14:00 | 54.38 | 17.41 | 2191.01 | 574.2881 | 398.9753 | 9.645483 | 1.78265 | 250.1097 | 250.3136 | 249.9587 | 295.096 | 306.4 | 249.7561 | 249.9256 | 597.9998 | 755.131 | 884.0693 | 399.7149 | 394.4014 | 428.8485 | 392.8224 | 62.05 | 4.314406 | 7.67 | 13.09559 | -186.4307 | -149.3963 | -1.111617 | 13.45781 | -1.185944 | -0.2925056 | -0.1142 | 0.1100333 | 0.002577778 | 0.02155
2017-04-03 15:00 | 54.38 | 17.41 | 1724.014 | 491.7057 | 400.3126 | 9.530222 | 1.674761 | 250.2539 | 250.0822 | 250.1764 | 295.096 | 306.4 | 250.031 | 250.0338 | 679.0296 | 778.0523 | 883.6986 | 413.6305 | 399.5523 | 398.1462 | 398.0949 | 62.6 | 3.880633 | 8.22 | 13.52937 | -466.9956 | -149.5506 | -82.58242 | -58.32654 | 1.337272 | -0.1406889 | -0.1152611 | 0.04815556 | -0.1078889 | -0.0742
2017-04-03 16:00 | 54.38 | 17.41 | 741.9358 | 349.7272 | 396.3339 | 9.506056 | 1.530778 | 249.8325 | 250.8768 | 250.0062 | 295.096 | 306.4 | 250.0604 | 250.04665 | 857.1424 | 799.8701 | 883.32795 | 411.98 | 414.9724 | 217.9419 | 242.8562 | 62.6 | 3.446878 | 8.22 | 13.96312 | -982.0785 | -1498.322 | -141.97845 | -193.967 | -3.978722 | -4.3925 | -0.02416667 | -0.05616111 | -0.1439833 | -0.2417167
2017-04-03 17:00 | 54.38 | 17.41 | 729.9689 | 354.8884 | 390.8559 | 9.469 | 1.531828 | 249.9908 | 250.1155 | 249.9816 | 295.096 | 306.4 | 249.9851 | 250.0505 | 852.2161 | 799.7333 | 882.9573 | 396.9446 | 389.3886 | 245.8765 | 231.47 | 62.6 | 3.013122 | 8.22 | 14.39688 | -11.96688 | -1083.495 | 5.1612 | -207.2342 | -5.477961 | -7.514867 | -0.03705556 | -0.1998 | 0.00105 | -0.2347444
2017-04-03 18:00 | 54.38 | 17.41 | 718.0021 | 360.0496 | 385.37795 | 9.453411 | 1.532878 | 249.6566 | 249.5195 | 249.8106 | 295.096 | 306.4 | 248.3349 | 249.8559 | 847.2899 | 800.1972 | 882.5866 | 400.1 | 401.7062 | 273.811 | 220.0838 | 62.6 | 2.579367 | 8.22 | 14.83063 | -11.96687 | -1854.86 | 5.161161 | -220.233 | -5.477967 | -16.69037 | -0.01558889 | 0.06573889 | 0.00105 | -0.25395
2017-04-03 19:00 | 54.38 | 17.41 | 706.0352 | 434.7906 | 392.0651 | 9.444922 | 1.596956 | 249.66255 | 250.1652 | 250.1372 | 295.096 | 306.4 | 250.2531 | 250.1356 | 673.6676 | 800.3151 | 882.216 | 394.142 | 402.0203 | 367.1007 | 316.6905 | 62.6 | 2.145594 | 8.22 | 15.26441 | -11.96688 | -1095.27 | 74.74102 | -108.2702 | 6.687133 | -5.908178 | -0.008488889 | 0.1789111 | 0.06407778 | -0.1434222
2017-04-03 20:00 | 54.38 | 17.41 | 984.5124 | 338.3682 | 396.8713 | 9.398706 | 1.523283 | 250.3706 | 250.409 | 250.103 | 295.096 | 306.4 | 251.4478 | 250.1003 | 692.7098 | 808.3558 | 881.8453 | 420.5406 | 404.1292 | 481.4426 | 385.2876 | 62.6 | 1.711844 | 8.22 | 15.69816 | 278.4772 | -1572.913 | -96.4224 | -209.9654 | 4.806228 | -0.8572111 | -0.04621667 | -0.1212833 | -0.07367222 | -0.2277389
2017-04-03 21:00 | 54.38 | 17.41 | 1752.536 | 372.3466 | 401.7985 | 9.197217 | 1.540306 | 249.9735 | 249.39825 | 249.9358 | 295.096 | 306.4 | 249.551 | 250.053 | 652.8203 | 801.0684 | 881.47465 | 300.4832 | 404.0099 | 485.7178 | 412.4023 | 62.6 | 1.278083 | 8.22 | 16.13192 | 768.024 | -489.8162 | 33.97844 | -193.83935 | 4.927217 | 1.662478 | -0.2014889 | -0.4876167 | 0.01702222 | -0.2261333
2017-04-03 22:00 | 54.38 | 17.41 | 2297.455 | 450.2159 | 400.699 | 9.069261 | 1.611111 | 249.7981 | 250.4903 | 250.0498 | 295.096 | 306.4 | 249.7395 | 249.9027 | 601.1984 | 712.5361 | 881.104 | 296.1317 | 393.8369 | 475.4444 | 394.2559 | 66.53 | 1.06 | 12.15 | 16.35 | 544.9182 | -6.622411 | 77.86926 | -126.9694 | -1.099517 | 0.09923889 | -0.1279556 | -0.4263222 | 0.07080556 | -0.1747111
2017-04-03 23:00 | 54.38 | 17.41 | 1905.503 | 471.2772 | 399.4422 | 9.515217 | 1.644011 | 248.5504 | 249.925 | 249.9428 | 295.096 | 306.4 | 246.6846 | 249.8004 | 601.0853 | 671.1926 | 880.7333 | 242.0968 | 408.123 | 390.7364 | 372.4576 | 66.09 | 1.26 | 11.71 | 16.15 | -391.952 | -276.1602 | 21.06134 | -103.4455 | -1.256856 | -1.962522 | 0.4459556 | 0.1172222 | 0.0329 | -0.1365611
2017-04-04 | 54.38 | 17.41 | 2467.925 | 507.2962 | 400.2432 | 9.576622 | 1.689622 | 249.836 | 250.3327 | 250.028 | 295.096 | 306.4 | 249.8337 | 249.9543 | 600.0658 | 621.4481 | 880.3627 | 289.0528 | 396.6167 | 387.2916 | 401.1406 | 66.56 | 1.21 | 12.18 | 16.2 | 562.4226 | 14.56479 | 36.01898 | -67.95656 | 0.80105 | 0.4334889 | 0.06140556 | -0.09087778 | 0.04561111 | -0.09460556
2017-04-04 01:00 | 56.65 | 13.99 | 2489.928 | 514.043 | 400.1047 | 9.840878 | 1.695828 | 251.7211 | 250.7801 | 250.3254 | 295.096 | 306.4 | 253.426 | 250.5086 | 607.8269 | 600.3552 | 879.992 | 400.7722 | 403.3466 | 449.2211 | 402.0674 | 65.76 | 1.28 | 9.11 | 12.71 | 22.00259 | 373.0143 | 6.746794 | -43.99221 | -0.1385333 | 0.9004778 | 0.2642556 | 0.05223889 | 0.006205556 | -0.0656
2017-04-04 02:00 | 56.65 | 13.99 | 2507.752 | 518.9929 | 400.8693 | 9.803739 | 1.704139 | 250.0326 | 249.8068 | 250.0463 | 295.096 | 306.4 | 250.0777 | 249.862 | 612.7797 | 598.5672 | 879.6213 | 415.9553 | 402.4227 | 530.7681 | 416.5387 | 66.29 | 1.5 | 9.64 | 12.49 | 17.82444 | 474.7269 | 4.949867 | 3.667728 | 0.7646389 | 1.118378 | -0.03713889 | 0.2630389 | 0.008311111 | 0.002677778
2017-04-04 03:00 | 56.65 | 13.99 | 1297.414 | 530.6664 | 398.9822 | 9.536689 | 1.719017 | 250.1336 | 249.2054 | 250.2007 | 295.096 | 306.4 | 250.1656 | 250.0481 | 604.6958 | 620.0228 | 619.1933 | 402.2419 | 397.722 | 498.1724 | 375.9712 | 65.86 | 1.65 | 9.21 | 12.34 | -1210.338 | -659.0588 | 11.67349 | -19.96846 | -1.887128 | -1.829822 | -0.26705 | 0.04169444 | 0.01487778 | -0.02856667
2017-04-04 04:00 | 56.65 | 13.99 | 2279.084 | 471.905 | 402.5116 | 9.560283 | 1.6511 | 249.6795 | 249.5897 | 250.278 | 295.096 | 306.4 | 249.2491 | 249.8138 | 785.4484 | 764.4643 | 659.3233 | 455.4838 | 398.0852 | 530.3854 | 423.46245 | 65.81 | 1.74 | 9.16 | 12.25 | 981.6696 | 24.65192 | -58.76139 | -85.61684 | 3.529372 | 2.501178 | 0.02359444 | 0.1276167 | -0.06791667 | -0.1095833
2017-04-04 05:00 | 56.65 | 13.99 | 2364.242 | 498.5611 | 401.0636 | 9.999756 | 1.674061 | 249.9138 | 250.293 | 250.0921 | 295.096 | 306.4 | 249.56765 | 250.1103 | 800.3246 | 799.8035 | 879.6463 | 425.2761 | 418.6134 | 450.1997 | 403.5031 | 66.06 | 1.83 | 9.41 | 12.16 | 85.15817 | -30.44817 | 26.65611 | -43.68619 | -1.448 | -0.2857 | 0.4394722 | 0.2782389 | 0.02296111 | -0.0372
2017-04-04 06:00 | 56.65 | 13.99 | 1653.602 | 523.0045 | 399.7765 | 9.781233 | 1.708956 | 250.0145 | 249.1526 | 250.1398 | 295.096 | 306.4 | 249.9624 | 249.9594 | 804.699 | 802.2203 | 665.9228 | 405.5515 | 399.2442 | 436.5045 | 403.6622 | 66.86 | 1.3 | 10.21 | 12.69 | -710.6402 | -542.4228 | 24.44344 | -51.74356 | -1.287067 | -0.9432556 | -0.2185222 | 0.07901667 | 0.03489444 | -0.07432778
2017-04-04 07:00 | 50.92 | 21.67 | 2093.145 | 540.4921 | 400.86235 | 9.451306 | 1.719528 | 250.3346 | 249.4239 | 250.1171 | 295.096 | 306.4 | 250.4372 | 249.7858 | 799.4452 | 801.18895 | 780.682 | 398.8466 | 394.56535 | 419.52545 | 396.0053 | 65.81 | 1.5 | 14.89 | 20.17 | 439.5437 | -552.401 | 17.48756 | -18.09619 | 1.085861 | 0.9232278 | -0.3299278 | -0.05825556 | 0.01057222 | -0.04123333
2017-04-04 08:00 | 50.92 | 21.67 | 2512.323 | 477.4179 | 403.7084 | 9.350767 | 1.641317 | 250.1417 | 249.6936 | 250.0232 | 295.096 | 306.4 | 250.1194 | 250.0286 | 810.5629 | 785.589 | 812.6909 | 475.4714 | 464.8361 | 496.8961 | 390.43065 | 66.41 | 1.48 | 15.49 | 20.19 | 419.17775 | 302.524 | -63.07417 | -84.19 | 2.846006 | 3.233444 | -0.1005389 | -0.5371111 | -0.07821111 | -0.1241722
2017-04-04 09:00 | 50.92 | 21.67 | 2456.33 | 544.9546 | 399.6991 | 9.799861 | 1.742556 | 250.05905 | 250.1103 | 250.0778 | 295.096 | 306.4 | 250.7812 | 250.2011 | 799.5076 | 799.5367 | 800.2398 | 401.393 | 401.7558 | 409.0202 | 399.5051 | 65.93 | 2.05 | 15.01 | 19.62 | -55.99339 | -32.8425 | 67.53667 | -11.01772 | -4.009222 | -0.8801167 | 0.4490944 | -0.1188444 | 0.1012389 | 0.02465
2017-04-04 10:00 | 50.92 | 21.67 | 2310.556 | 459.164 | 395.7076 | 9.759622 | 1.652783 | 250.037 | 250.1803 | 250.1174 | 295.096 | 306.4 | 249.7878 | 250.1243 | 819.9102 | 810.8995 | 819.6774 | 477.6309 | 476.3654 | 503.5455 | 429.6958 | 66.06 | 2.06 | 15.14 | 19.61 | -145.7733 | -37.63834 | -85.79059 | -88.50141 | -3.991511 | -4.48535 | -0.04023889 | 0.1116722 | -0.08977222 | -0.09534444
2017-04-04 11:00 | 50.92 | 21.67 | 1670.54 | 485.2774 | 398.6345 | 9.520622 | 1.696217 | 250.7788 | 254.5144 | 249.9882 | 295.096 | 306.4 | 251.535 | 250.1635 | 801.02 | 535.2359 | 801.292 | 411.8414 | 386.8618 | 427.9448 | 412.28 | 66.89 | 1.64 | 15.97 | 20.03 | -640.016 | -5.549489 | 26.11339 | -37.77996 | 2.926922 | -1.310333 | -0.239 | -0.1475556 | 0.04343333 | -0.01799444
2017-04-04 12:00 | 50.92 | 21.67 | 2063.892 | 499.6478 | 399.7435 | 9.42745 | 1.722683 | 249.6302 | 249.1136 | 249.7892 | 295.096 | 306.4 | 248.7024 | 249.9235 | 799.3493 | 718.0732 | 799.31485 | 384.1036 | 403.0291 | 416.6987 | 391.9135 | 65.95 | 1.85 | 15.03 | 19.82 | 393.3517 | -151.7249 | 14.37046 | -46.29643 | 1.108911 | -0.2445222 | -0.09317222 | -0.08444444 | 0.02646667 | -0.02118333
2017-04-04 13:00 | 50.92 | 21.67 | 2024.25865 | 491.8147 | 399.7636 | 9.691461 | 1.715239 | 250.0593 | 250.4853 | 249.9959 | 295.096 | 306.4 | 249.8636 | 250.0647 | 800.4186 | 799.4859 | 800.3848 | 389.9274 | 398.2829 | 399.98 | 396.0546 | 65.75 | 1.87 | 14.83 | 19.8 | -39.63352 | 670.0189 | -7.833139 | -61.66332 | 0.02018333 | -0.1530944 | 0.2640111 | 0.3210667 | -0.007444444 | -0.0354
2017-04-04 14:00 | 50.92 | 21.67 | 1766.028 | 388.7313 | 396.6059 | 9.531317 | 1.622256 | 250.0935 | 249.7779 | 249.8477 | 295.096 | 306.4 | 249.9961 | 250.1335 | 819.3307 | 797.4416 | 826.8407 | 363.9215 | 413.1692 | 416.8012 | 418.31165 | 65.28 | 2.17 | 14.36 | 19.5 | -258.2306 | -447.7543 | -103.0834 | -149.8289 | -3.157711 | -3.522089 | -0.1601444 | 0.07512778 | -0.09298333 | -0.1105778
2017-04-04 15:00 | 50.92 | 21.67 | 1413.632 | 332.1714 | 400.95045 | 9.382522 | 1.534711 | 249.9505 | 249.718 | 250.0736 | 295.096 | 306.4 | 249.9465 | 250.1698 | 825.6963 | 795.3968 | 845.2146 | 404.18825 | 402.7171 | 421.4014 | 404.7732 | 65.22 | 2.23 | 14.3 | 19.44 | -352.3958 | -927.4326 | -56.55993 | -236.4532 | 4.344522 | -0.2596222 | -0.1487944 | -0.4571722 | -0.08754444 | -0.2392278
2017-04-04 16:00 | 55.4 | 14.93 | 1341.757 | 359.8544 | 401.2065 | 9.368756 | 1.615067 | 249.8547 | 250.615 | 250.1268 | 295.096 | 306.4 | 249.7799 | 249.7468 | 809.802 | 793.1629 | 814.486 | 361.9013 | 384.6936 | 415.4982 | 399.1131 | 64.3 | 4.03 | 8.9 | 10.9 | -71.87555 | -1087.837 | 27.68306 | -174.4464 | 0.2560222 | 1.5133 | -0.01376667 | -0.4779611 | 0.08035556 | -0.09062778
2017-04-04 17:00 | 55.4 | 14.93 | 1967.0255 | 343.2754 | 398.6401 | 9.6829 | 1.5837 | 250.0886 | 250.1197 | 250.0572 | 295.096 | 306.4 | 249.9588 | 250.0853 | 805.606 | 794.7139 | 806.7326 | 303.68835 | 397.6907 | 401.35425 | 403.7525 | 64.01 | 3.43 | 8.61 | 11.5 | 625.2687 | -137.1331 | -16.57901 | -205.9092 | -2.566417 | -1.268672 | 0.3141444 | 0.06368889 | -0.03136667 | -0.1630389
2017-04-04 18:00 | 55.4 | 14.93 | 2157.195 | 444.7116 | 400.2111 | 9.714917 | 1.660161 | 249.9773 | 249.7571 | 250.10535 | 295.096 | 306.4 | 250.0661 | 250.1662 | 800.8078 | 798.6756 | 798.6802 | 211.9032 | 401.2655 | 400.841 | 401.2928 | 63.83 | 3.58 | 8.43 | 11.35 | 190.1691 | -422.814 | 101.4362 | -132.0011 | 1.571039 | -0.2995222 | 0.03201667 | 0.17405 | 0.07646111 | -0.1249944
2017-04-04 19:00 | 55.4 | 14.93 | 2029.1675 | 476.8198 | 401.5683 | 9.470811 | 1.675644 | 243.5802 | 240.1453 | 249.5917 | 295.096 | 306.4 | 245.7895 | 249.8838 | 802.2687 | 791.4492 | 801.7299 | 404.7543 | 404.4618 | 417.1367 | 422.8522 | 63.82 | 3.8 | 8.42 | 11.13 | -128.0271 | -348.2731 | 32.10817 | -98.57993 | 1.357239 | 1.407061 | -0.2441056 | -0.2888722 | 0.01548333 | -0.1044278
2017-04-04 20:00 | 55.4 | 14.93 | 2299.365 | 537.8784 | 399.9274 | 9.542817 | 1.746756 | 249.8253 | 249.7745 | 250.0012 | 295.096 | 306.4 | 249.776 | 249.9753 | 799.1679 | 798.7666 | 799.0412 | 400.8315 | 393.77675 | 398.4355 | 396.0827 | 64.37 | 3.36 | 8.97 | 11.57 | 270.1978 | 108.3554 | 61.05864 | -36.40967 | -1.640944 | 0.9520611 | 0.07200556 | -0.1026667 | 0.07111111 | -0.03589444
2017-04-04 21:00 | 55.4 | 14.93 | 2277.799 | 530.979 | 400.633 | 9.638072 | 1.736756 | 250.0393 | 249.5702 | 250.013 | 295.096 | 306.4 | 250.0598 | 250.1238 | 809.026 | 799.5206 | 799.8013 | 401.6429 | 401.9605 | 399.4646 | 400.849 | 63.07 | 4.58 | 7.67 | 10.35 | -21.566 | 553.785 | -6.89945 | 39.2733 | 0.7056167 | 0.3204056 | 0.09525556 | 0.10785 | -0.01 | 0.06199444
2017-04-04 22:00 | 55.4 | 14.93 | 2193.6325 | 525.0587 | 398.4651 | 9.209761 | 1.730678 | 252.8417 | 250.3572 | 251.1824 | 295.096 | 306.4 | 251.4391 | 250.3081 | 836.6736 | 798.516 | 798.7838 | 398.883 | 399.932 | 398.0146 | 399.4068 | 65.5 | 2.08 | 10.1 | 12.85 | -84.16678 | 1451.697 | -5.92025 | 175.3315 | -2.167889 | 2.131239 | -0.4283111 | -0.2962944 | -0.006077778 | 0.1999
2017-04-04 23:00 | 55.4 | 14.93 | 2096.524 | 547.3152 | 399.0197 | 9.370394 | 1.750378 | 253.5744 | 250.0995 | 250.00235 | 295.096 | 306.4 | 252.5911 | 250.2883 | 748.58 | 800.5866 | 799.9305 | 342.7898 | 399.809 | 424.6273 | 394.6672 | 63.98 | 3.27 | 8.58 | 11.66 | -97.10811 | 1366.555 | 22.25645 | 192.42675 | 0.5545944 | 8.163794 | 0.1606333 | -0.09860556 | 0.0197 | 0.21855
2017-04-05 | 55.4 | 14.93 | 2196.017 | 508.2147 | 400.8321 | 9.611467 | 1.691672 | 250.1608 | 250.1899 | 250.1128 | 295.096 | 306.4 | 250.0465 | 250.1167 | 802.8024 | 797.7354 | 807.6563 | 374.0338 | 401.1276 | 428.4349 | 404.4943 | 65.84 | 1.7 | 10.44 | 13.23 | 99.49289 | 1478.015 | -39.10046 | 148.1651 | 1.812389 | 15.45415 | 0.2410722 | 0.1580556 | -0.05870556 | 0.1587944
2017-04-05 01:00 | 56.02 | 14.42 | 1861.313 | 537.687 | 399.866 | 9.382617 | 1.733467 | 250.1553 | 250.1359 | 250.0573 | 295.096 | 306.4 | 250.0678 | 250.5408 | 799.1303 | 799.3534 | 799.8057 | 407.1916 | 401.6011 | 438.9225 | 403.8763 | 65.9 | 1.83 | 9.88 | 12.59 | -334.7039 | 1155.278 | 29.47229 | 102.8964 | -0.9661222 | 7.800894 | -0.22885 | -0.06230556 | 0.04179444 | 0.1365111
2017-04-05 02:00 | 56.02 | 14.42 | 2390.206 | 512.8089 | 399.6 | 9.266528 | 1.704278 | 249.973 | 250.0129 | 249.9752 | 295.096 | 306.4 | 250.0904 | 250.0731 | 800.0227 | 800.4787 | 799.1612 | 401.9415 | 401.1463 | 455.017 | 402.0702 | 66.35 | 1.33 | 10.33 | 13.09 | 528.8928 | 1405.694 | -24.87806 | 174.44075 | -0.2659333 | 2.728733 | -0.1160889 | -0.1321778 | -0.02918889 | 0.1809944
2017-04-05 03:00 | 56.02 | 14.42 | 2238.145 | 547.1811 | 400.2735 | 9.644672 | 1.748461 | 250.0235 | 250.40405 | 250.0969 | 295.096 | 306.4 | 249.9771 | 249.9613 | 799.0539 | 798.0783 | 799.6413 | 401.6586 | 396.8407 | 460.68575 | 397.4131 | 66.33 | 1.42 | 10.31 | 13 | -152.0613 | 485.6085 | 34.37212 | 174.8344 | 0.6734667 | -1.525017 | 0.3781444 | 0.4474556 | 0.04418333 | 0.2081556
2017-04-05 04:00 | 56.02 | 14.42 | 2262.133 | 558.1813 | 399.9664 | 9.389133 | 1.761233 | 250.068 | 250.21335 | 250.0135 | 295.096 | 306.4 | 250.1665 | 250.2114 | 799.829 | 797.4523 | 799.2019 | 399.0352 | 400.5662 | 472.0266 | 399.1067 | 66.17 | 1.59 | 10.15 | 12.83 | 23.98776 | -35.32196 | 11.00025 | 107.9654 | -0.3071556 | -0.7326556 | -0.2555389 | 0.3198722 | 0.01277222 | 0.1501222
2017-04-05 05:00 | 56.02 | 14.42 | 1378.224 | 526.546 | 400.26585 | 9.172506 | 1.727611 | 250.0251 | 250.1149 | 250.0927 | 295.096 | 306.4 | 250.04585 | 249.73685 | 799.7807 | 797.9356 | 798.6512 | 401.7147 | 400.6228 | 496.1989 | 398.9586 | 65.77 | 1.72 | 9.75 | 12.7 | -883.9081 | -527.2781 | -31.6353 | 55.26878 | 0.2994944 | 0.8236944 | -0.2166278 | -0.3427111 | -0.03362222 | 0.0836
2017-04-05 06:00 | 56.02 | 14.42 | 2134.213 | 509.7527 | 400.5779 | 9.500511 | 1.723583 | 250.1114 | 250.2296 | 250.1198 | 295.096 | 306.4 | 250.0366 | 249.9752 | 798.522 | 799.1553 | 799.3018 | 402.4826 | 400.965 | 525.5136 | 400.7415 | 66.17 | 1.48 | 10.15 | 12.94 | 755.98815 | -333.7126 | -16.79333 | 2.456472 | 0.3120111 | 0.3346556 | 0.3280056 | -0.07611111 | -0.004027778 | 0.03396111
2017-04-05 07:00 | 57.01 | 12.91 | 1479.01 | 463.8043 | 399.7241 | 9.29995 | 1.679633 | 250.1402 | 249.8052 | 250.149 | 295.096 | 306.4 | 250.3202 | 250.2472 | 799.7603 | 799.7667 | 799.4991 | 398.5112 | 398.84135 | 520.586 | 399.6861 | 66.15 | 1.92 | 9.14 | 10.99 | -655.2022 | -1010.917 | -45.94842 | -50.23874 | -0.8537167 | -0.3805278 | -0.2005611 | -0.5409278 | -0.04395 | -0.01619444
2017-04-05 08:00 | 57.01 | 12.91 | 1514.126 | 351.1629 | 400.591 | 9.094339 | 1.530961 | 250.165 | 249.5929 | 250.1808 | 295.096 | 306.4 | 250.0201 | 249.9863 | 793.7396 | 798.4177 | 799.21515 | 400.5403 | 398.27 | 428.3426 | 399.1255 | 65.69 | 1.94 | 8.68 | 10.97 | 35.11529 | -993.6265 | -112.6414 | -167.83 | 0.8668778 | -0.2782889 | -0.2056111 | -0.7094 | -0.1486722 | -0.1731778
2017-04-05 09:00 | 57.01 | 12.91 | 1635.193 | 344.9512 | 401.0439 | 9.104233 | 1.542194 | 250.10345 | 249.5576 | 250.042 | 295.096 | 306.4 | 250.1875 | 250.0351 | 797.8264 | 796.7281 | 801.6139 | 402.7921 | 404.9099 | 403.091 | 401.9118 | 65.8 | 1.75 | 8.79 | 11.16 | 121.0673 | 337.77885 | -6.21175 | -185.7152 | 0.4529167 | 2.061756 | 0.009894444 | -0.4324556 | 0.01123333 | -0.1768222
2017-04-05 10:00 | 57.01 | 12.91 | 1909.203 | 249.9921 | 399.0367 | 9.175183 | 1.520283 | 250.02045 | 250.3009 | 250.1085 | 295.096 | 306.4 | 250.022 | 249.9993 | 799.2929 | 793.4966 | 797.9514 | 396.3775 | 393.891 | 407.9623 | 399.3278 | 65.08 | 2.17 | 8.07 | 10.74 | 274.01045 | -369.8803 | -94.95902 | -221.9128 | -2.0072 | -3.474817 | 0.07095 | -0.3851 | -0.02191111 | -0.1308167
2017-04-05 11:00 | 57.01 | 12.91 | 1903.431 | 350.6044 | 400.5772 | 9.38755 | 1.580756 | 250.1444 | 249.5899 | 250.0659 | 295.096 | 306.4 | 250.00765 | 250.13575 | 806.1949 | 788.6674 | 806.6703 | 402.8652 | 393.1257 | 426.2783 | 412.38985 | 65.99 | 1.87 | 8.98 | 11.04 | -5.772189 | -460.8107 | 100.6123 | -147.9567 | 1.540467 | -0.48635 | 0.2123667 | -0.6122056 | 0.06047222 | -0.09330556
2017-04-05 12:00 | 57.01 | 12.91 | 2228.118 | 391.7958 | 400.0392 | 9.461756 | 1.684772 | 250.1774 | 250.027 | 250.0802 | 295.096 | 306.4 | 250.071 | 250.1896 | 798.6359 | 796.9646 | 799.6249 | 416.47255 | 266.0494 | 404.0952 | 303.5254 | 65.18 | 1.65 | 8.17 | 11.26 | 324.6871 | 574.5167 | 41.19141 | -131.2087 | -0.5379944 | 0.2627222 | 0.07420556 | -0.3194778 | 0.1040167 | -0.02418333
2017-04-05 13:00 | 57.01 | 12.91 | 2280.585 | 398.11705 | 400.3374 | 9.594278 | 1.720678 | 249.9864 | 250.08895 | 249.9588 | 295.096 | 306.4 | 250.0075 | 250.103 | 797.4788 | 797.2272 | 798.2967 | 415.6084 | 405.4234 | 401.848 | 406.788 | 65.38 | 2.21 | 8.37 | 10.7 | 52.46645 | 187.4394 | 6.32125 | -142.375 | 0.2982278 | -0.5249111 | 0.1325222 | 0.1429722 | 0.03590556 | 0.00115
2017-04-05 14:00 | 57.01 | 12.91 | 1748.773 | 392.3061 | 399.6579 | 9.54935 | 1.721717 | 250.3199 | 249.4131 | 250.1101 | 295.096 | 306.4 | 250.3795 | 250.042 | 799.6545 | 799.32 | 800.4683 | 401.8101 | 397.1407 | 401.77395 | 399.6959 | 63.6 | 4.62 | 6.59 | 8.29 | -531.8121 | -763.5505 | -5.810978 | -85.11183 | -0.6795111 | -4.050428 | -0.04492778 | 0.1985833 | 0.001038889 | 0.0804
2017-04-05 15:00 | 57.01 | 12.91 | 1961.76115 | 378.6088 | 399.762 | 9.190311 | 1.711861 | 250.1208 | 250.2628 | 250.0752 | 295.096 | 306.4 | 250.4067 | 250.211 | 799.6151 | 799.6764 | 799.51015 | 400.8875 | 401.1372 | 399.4267 | 398.8608 | 62.32 | 4.51 | 5.31 | 8.4 | 212.9884 | -494.5687 | -13.69732 | -166.3458 | 0.1040667 | 0.06286111 | -0.3590389 | -0.60955 | -0.009855556 | -0.03069444
2017-04-05 16:00 | 54.56 | 17.66 | 1924.725 | 372.6193 | 399.9712 | 9.435344 | 1.711694 | 249.9983 | 250.1019 | 250.141 | 295.096 | 306.4 | 250.0683 | 250.0769 | 801.1076 | 799.6755 | 800.999 | 401.8164 | 400.8417 | 401.8671 | 400.1345 | 63.47 | 4.4 | 8.91 | 13.26 | -37.03609 | -385.8314 | -5.989461 | -86.54468 | 0.2092389 | 4.263611 | 0.2450333 | -0.3242778 | -0.0001666667 | 0.05891111
2017-04-05 17:00 | 54.56 | 17.66 | 1886.487 | 447.3835 | 401.141 | 9.336472 | 1.696156 | 242.8281 | 242.0379 | 249.4321 | 295.096 | 306.4 | 245.536 | 249.8065 | 798.8834 | 799.0396 | 799.3653 | 402.8531 | 397.9531 | 403.2459 | 402.9651 | 64.42 | 2.76 | 9.86 | 14.9 | -38.23833 | 215.9462 | 74.76425 | -37.89382 | 1.169811 | 2.5065 | -0.09887222 | -0.18415 | -0.01553889 | -6.111111e-05
2017-04-05 18:00 | 54.56 | 17.66 | 2355.665 | 528.5523 | 400.4969 | 9.206961 | 1.716689 | 248.3873 | 249.3899 | 249.9851 | 295.096 | 306.4 | 247.9253 | 249.979 | 800.0976 | 799.6406 | 799.5909 | 400.9026 | 399.2234 | 400.7422 | 399.7797 | 64.04 | 3.29 | 9.48 | 14.37 | 469.1782 | 291.7727 | 81.16874 | 28.90446 | -0.6441 | 0.7534889 | -0.1295111 | -0.2204889 | 0.02053333 | -0.005994444
2017-04-05 19:00 | 54.56 | 17.66 | 2271.8563 | 527.3956 | 399.6276 | 9.514617 | 1.726494 | 249.314 | 249.3927 | 250.0189 | 295.096 | 306.4 | 248.5144 | 250.0426 | 799.0779 | 799.9612 | 799.2728 | 400.3894 | 400.20155 | 399.3035 | 400.3557 | 65 | 2.13 | 10.44 | 15.53 | -83.80859 | 247.59765 | -1.156644 | 35.58096 | -0.8693167 | -0.1360111 | 0.3076556 | -0.1768444 | 0.009805556 | 0.01125556
2017-04-05 20:00 | 54.56 | 17.66 | 2026.46 | 516.6727 | 399.6461 | 9.456161 | 1.719156 | 251.2 | 250.39215 | 250.2084 | 295.096 | 306.4 | 252.7195 | 250.1126 | 800.6799 | 799.6496 | 799.1769 | 400.1861 | 400.5245 | 399.8527 | 398.8774 | 64.85 | 2.18 | 10.29 | 15.48 | -245.3965 | 260.4317 | -10.72296 | 127.9414 | 0.01843333 | 3.040133 | -0.05845556 | -0.07515556 | -0.007338889 | 0.0969
2017-04-05 21:00 | 54.56 | 17.66 | 2538.929 | 527.2366 | 400.53 | 9.300861 | 1.741417 | 250.0875 | 249.6882 | 249.9943 | 295.096 | 306.4 | 250.3918 | 250.0974 | 801.9556 | 799.0977 | 799.849 | 401.544 | 399.9632 | 399.9701 | 401.0643 | 65.23 | 1.71 | 10.67 | 15.95 | 512.4696 | 1125.297 | 10.56392 | 195.0652 | 0.8839833 | -0.4204056 | -0.1553 | -0.08166111 | 0.02226111 | 0.2067056
2017-04-05 22:00 | 54.56 | 17.66 | 2352.996 | 530.3101 | 400.8768 | 9.61345 | 1.758717 | 255.5521 | 250.0261 | 250.51 | 295.096 | 306.4 | 255.4469 | 250.3884 | 802.5752 | 741.3678 | 801.7968 | 401.6548 | 405.9396 | 403.7576 | 401.8002 | 65.15 | 2.31 | 10.59 | 15.35 | -185.9338 | 1011.239 | 3.073533 | 170.4557 | 0.3467444 | -0.3296833 | 0.3125889 | 0.2446944 | 0.0173 | 0.14365
2017-04-05 23:00 | 54.56 | 17.66 | 2052.60735 | 498.09025 | 398.8237 | 9.763567 | 1.736411 | 253.3663 | 250.6531 | 250.5103 | 295.096 | 306.4 | 251.0201 | 250.2041 | 712.3416 | 442.0958 | 799.7317 | 395.3527 | 393.9056 | 395.2797 | 396.0565 | 64.89 | 2.45 | 10.33 | 15.21 | -300.3882 | 85.58185 | -32.21988 | 154.8148 | -2.0531 | 0.1836333 | 0.1501167 | 0.08066667 | -0.02230556 | 0.1527111
2017-04-06 | 54.56 | 17.66 | 2400.025 | 494.433 | 401.0425 | 9.582661 | 1.758572 | 250.0065 | 249.8297 | 250.0398 | 295.096 | 306.4 | 250.0679 | 249.9961 | 799.3782 | 799.8068 | 799.73355 | 400.4663 | 401.6938 | 395.1561 | 399.8375 | 65.3 | 1.49 | 10.74 | 16.17 | 347.4178 | 242.8306 | -3.657294 | 49.72136 | 2.218839 | 0.8314333 | -0.1809056 | -0.1322556 | 0.02216111 | 0.09841111
2017-04-06 01:00 | 55.09 | 16.25 | 2395.165 | 532.1468 | 399.3878 | 9.745228 | 1.783039 | 250.10565 | 249.9779 | 250.1602 | 295.096 | 306.4 | 250.18375 | 250.058 | 801.2329 | 800.7244 | 798.7745 | 399.7814 | 400.6564 | 401.2135 | 401.6396 | 65.72 | 1.45 | 10.63 | 14.8 | -4.860461 | 365.9972 | 37.71389 | 55.32708 | -1.654728 | -2.180533 | 0.1625667 | 0.2744167 | 0.02446667 | 0.1073944
2017-04-06 02:00 | 55.09 | 16.25 | 1660.013 | 532.3414 | 399.9149 | 9.828106 | 1.736328 | 250.2209 | 250.2165 | 250.0914 | 295.096 | 306.4 | 250.1412 | 249.9161 | 800.6011 | 800.3037 | 801.0914 | 402.0042 | 402.6201 | 403.6253 | 400.91485 | 66.24 | 1.21 | 11.15 | 15.04 | -735.1521 | -639.3527 | 0.1945389 | -5.537028 | 0.5270667 | -0.01252222 | 0.08287778 | 0.2852889 | -0.04671111 | -0.01042778
2017-04-06 03:00 | 55.09 | 16.25 | 1947.951 | 502.4543 | 400.48235 | 9.374422 | 1.7208 | 249.9081 | 249.7488 | 250.0484 | 295.096 | 306.4 | 250.0516 | 250.00815 | 798.7114 | 799.6409 | 800.0293 | 398.8407 | 398.77035 | 399.7371 | 400.1621 | 65.8 | 1.44 | 10.71 | 14.81 | 287.93865 | -329.848 | -29.8871 | -28.52468 | 0.5674833 | -0.1506556 | -0.4536833 | -0.26365 | -0.01552778 | -0.01595556
2017-04-06 04:00 | 55.09 | 16.25 | 2249.825 | 515.9666 | 400.7431 | 9.350989 | 1.763622 | 250.1328 | 249.57445 | 250.0879 | 295.096 | 306.4 | 250.0088 | 249.90325 | 799.6879 | 799.7504 | 799.2781 | 401.2224 | 401.7316 | 402.1604 | 400.3826 | 66.28 | 1.17 | 11.19 | 15.08 | 301.8735 | 56.19228 | 13.51232 | -9.092111 | 0.2607222 | 2.277956 | -0.02343333 | 0.1412278 | 0.04282222 | 0.03294444
2017-04-06 05:00 | 55.09 | 16.25 | 2052.131 | 490.64155 | 399.4045 | 9.560894 | 1.698083 | 249.8979 | 250.105 | 250.1081 | 295.096 | 306.4 | 250.1413 | 250.0864 | 798.5627 | 799.5109 | 799.68735 | 400.3153 | 400.6545 | 400.3415 | 399.7377 | 65.68 | 1.14 | 10.59 | 15.11 | -197.6934 | -44.39304 | -25.32505 | -56.67361 | -1.338589 | 0.3847722 | 0.2099056 | 0.1905 | -0.06553889 | -0.05229444
2017-04-06 06:00 | 55.09 | 16.25 | 2022.562 | 485.3031 | 400.9554 | 9.491228 | 1.686489 | 249.9148 | 250.0673 | 250.0206 | 295.096 | 306.4 | 250.0342 | 250.109 | 799.8139 | 797.5271 | 799.9198 | 397.3573 | 399.2134 | 400.7976 | 399.4072 | 66.64 | 1.18 | 11.55 | 15.07 | -29.5694 | -173.4553 | -5.338456 | -22.91161 | 1.550883 | 0.1232667 | -0.06966667 | -0.1202389 | -0.01159444 | -0.005183333
2017-04-06 07:00 | 56.43 | 13.32 | 1917.073 | 523.2157 | 397.499 | 9.084267 | 1.755794 | 250.2505 | 249.8742 | 250.0786 | 295.096 | 306.4 | 250.2062 | 249.9982 | 800.7853 | 790.63755 | 800.041 | 400.9176 | 400.2334 | 403.8822 | 398.60245 | 66.26 | 1.48 | 9.83 | 11.84 | -105.4892 | 55.75937 | 37.9126 | -14.4713 | -3.456389 | -2.367 | -0.4069611 | -0.29835 | 0.06930556 | 0.02232778
2017-04-06 08:00 | 56.43 | 13.32 | 1678.372 | 494.0837 | 397.0543 | 9.268417 | 1.750944 | 250.2413 | 250.1362 | 250.0484 | 295.096 | 306.4 | 250.1295 | 250.0853 | 800.8661 | 796.2092 | 799.2239 | 403.5418 | 399.409 | 399.8667 | 401.2392 | 65.45 | 1.69 | 9.02 | 11.63 | -238.7012 | -711.8346 | -29.13198 | -18.72522 | -0.4446444 | -2.545711 | 0.18415 | 0.001888889 | -0.00485 | 0.04666667
2017-04-06 09:00 | 56.43 | 13.32 | 1858.457 | 472.7951 | 400.1793 | 9.292078 | 1.749422 | 250.0705 | 250.0286 | 250.0192 | 295.096 | 306.4 | 250.1296 | 250.1636 | 799.272 | 797.8695 | 798.9353 | 403.6496 | 399.64765 | 412.1115 | 404.8635 | 65.36 | 2.1 | 8.93 | 11.22 | 180.0851 | -379.6882 | -21.28866 | -74.38601 | 3.124994 | -0.09418333 | 0.02366111 | -0.3525944 | -0.001522222 | 0.0009611111
2017-04-06 10:00 | 56.43 | 13.32 | 1621.768 | 460.1619 | 399.6633 | 9.429256 | 1.761122 | 250.2353 | 250.1207 | 250.0337 | 295.096 | 306.4 | 250.6524 | 250.1365 | 799.5624 | 800.2004 | 800.176 | 410.1151 | 397.80455 | 402.4893 | 399.2977 | 65.77 | 2.11 | 9.34 | 11.21 | -236.6889 | -640.36485 | -12.63315 | -98.01941 | -0.5160222 | -0.30305 | 0.1371778 | 0.04012222 | 0.0117 | -0.0001111111
2017-04-06 11:00 | 56.43 | 13.32 | 1512.787 | 410.5563 | 400.8718 | 9.351789 | 1.671561 | 250.108 | 250.1418 | 250.1067 | 295.096 | 306.4 | 250.4849 | 250.1371 | 805.4771 | 799.3168 | 807.2808 | 428.3084 | 434.5769 | 451.0856 | 402.0919 | 65.46 | 2.64 | 9.03 | 10.68 | -108.9804 | 134.5629 | -49.60562 | -115.9897 | 1.208456 | 0.6059111 | -0.07746667 | 0.1792833 | -0.08956111 | -0.05605
2017-04-06 12:00 | 56.43 | 13.32 | 1641.676 | 400.6199 | 399.6653 | 9.09955 | 1.700789 | 250.099 | 250.7353 | 250.1231 | 295.096 | 306.4 | 249.8069 | 249.97945 | 799.8694 | 799.9029 | 799.96085 | 403.75455 | 400.382 | 457.2677 | 320.802 | 64.86 | 2.67 | 8.43 | 10.65 | 128.8883 | -492.537 | -9.936356 | -109.1328 | -1.206417 | -0.9125167 | -0.2522389 | -0.4009611 | 0.02922778 | -0.02279444
2017-04-06 13:00 | 56.43 | 13.32 | 1897.647 | 389.997 | 400.9318 | 9.010667 | 1.670667 | 250.0594 | 250.3557 | 250.0619 | 295.096 | 306.4 | 249.8723 | 250.0891 | 800.6602 | 796.8977 | 800.364 | 404.1738 | 407.0313 | 476.7817 | 437.0116 | 65.18 | 2.26 | 8.75 | 11.06 | 255.9716 | 418.6368 | -10.62295 | -73.80729 | 1.266444 | 1.207644 | -0.08888333 | -0.2892833 | -0.03012222 | -0.008966667
2017-04-06 14:00 | 56.43 | 13.32 | 1572.427 | 407.04695 | 400.8206 | 9.177594 | 1.725467 | 249.9147 | 249.8204 | 250.1583 | 295.096 | 306.4 | 250.2848 | 249.8478 | 798.8881 | 798.5831 | 798.8391 | 401.6192 | 399.5358 | 456.87805 | 402.6016 | 63.72 | 4.2 | 7.29 | 9.12 | -325.2201 | 58.30146 | 17.04997 | 55.88404 | -0.1111667 | 0.2296 | 0.1669278 | 0.08325556 | 0.0548 | 0.1945056
2017-04-06 15:00 | 56.43 | 13.32 | 1922.767 | 386.2743 | 400.5624 | 9.228944 | 1.717933 | 249.9525 | 249.6447 | 250.1002 | 295.096 | 306.4 | 250.3651 | 250.1568 | 802.1753 | 797.9407 | 800.2335 | 396.5442 | 398.2015 | 460.0273 | 399.034 | 63.45 | 4.29 | 7.02 | 9.03 | 350.3394 | 287.5735 | -20.77261 | 41.32319 | -0.2582 | -0.4815167 | 0.05135 | 0.1247111 | -0.007533333 | 0.1757389
2017-04-06 16:00 | 57.34 | 13.06 | 2066.276 | 450.1842 | 400.6673 | 9.604078 | 1.755317 | 248.905 | 249.6592 | 249.7156 | 295.096 | 306.4 | 249.191 | 249.9426 | 799.5785 | 803.9486 | 799.12075 | 401.3653 | 401.205 | 455.0265 | 399.1132 | 63.25 | 4.16 | 5.91 | 8.9 | 143.509 | 157.0721 | 63.90986 | 200.1921 | 0.1049111 | 1.630594 | 0.3751333 | 0.4288944 | 0.03738333 | 0.2350333
2017-04-06 17:00 | 57.34 | 13.06 | 1659.086 | 558.3393 | 399.8302 | 9.757194 | 1.760744 | 250.8916 | 250.2577 | 250.0057 | 295.096 | 306.4 | 250.6677 | 250.1706 | 801.7767 | 810.0696 | 799.9261 | 408.5605 | 447.2037 | 543.1547 | 411.5729 | 65.45 | 2.42 | 8.11 | 10.64 | -407.1891 | -244.3449 | 108.1551 | 207.7349 | -0.8371667 | -0.7470389 | 0.1531167 | 0.3696444 | 0.005427778 | 0.1799889
2017-04-06 18:00 | 57.34 | 13.06 | 1934.177 | 553.9507 | 400.4292 | 9.408856 | 1.753956 | 250.5999 | 250.0418 | 250.1915 | 295.096 | 306.4 | 250.4194 | 249.8843 | 799.6939 | 753.3312 | 801.363 | 399.7011 | 399.3462 | 456.4411 | 397.9193 | 65.97 | 2.02 | 8.63 | 11.04 | 275.0908 | -293.9412 | -4.388656 | 162.1549 | 0.599 | 0.3899556 | -0.3483389 | -0.0529 | -0.006788889 | 0.06918333
2017-04-06 19:00 | 57.34 | 13.06 | 2293.187 | 562.578 | 400.4726 | 9.553833 | 1.7706 | 250.0061 | 250.0324 | 250.3032 | 295.096 | 306.4 | 249.89 | 250.1323 | 800.1659 | 799.52855 | 799.2749 | 399.9172 | 401.8698 | 451.273 | 400.7572 | 65.88 | 2.03 | 8.54 | 11.03 | 359.0095 | 12.60188 | 8.627367 | 164.461 | 0.04341111 | 0.1351389 | 0.1449778 | -0.04044444 | 0.01664444 | 0.04992222
2017-04-06 20:00 | 57.34 | 13.06 | 2042.107 | 508.23975 | 399.4459 | 9.694394 | 1.707172 | 249.9761 | 249.94185 | 249.9179 | 295.096 | 306.4 | 249.9542 | 249.9257 | 800.7878 | 800.682 | 799.338 | 399.39195 | 399.8084 | 452.8755 | 401.5736 | 64.51 | 2.84 | 7.17 | 10.22 | -251.0802 | 293.3338 | -54.33827 | 115.9337 | -1.026661 | -0.2120111 | 0.1405611 | 0.1450444 | -0.06342778 | -0.01454444
2017-04-06 21:00 | 57.34 | 13.06 | 1909.8621 | 514.846 | 400.8099 | 9.582489 | 1.722244 | 250.0442 | 249.9315 | 250.2664 | 295.096 | 306.4 | 250.0558 | 250.0352 | 798.0906 | 801.1277 | 798.9992 | 402.1749 | 407.4027 | 454.4845 | 405.6308 | 65.15 | 2.64 | 7.81 | 10.42 | -132.2445 | -51.89905 | 6.606228 | 136.2372 | 1.364022 | 1.047944 | -0.1119056 | 0.3921778 | 0.01507222 | 0.01038333
2017-04-06 22:00 | 57.34 | 13.06 | 1690.929 | 527.9284 | 399.9844 | 9.595978 | 1.755428 | 249.9486 | 250.0095 | 250.2115 | 295.096 | 306.4 | 250.0785 | 250.04705 | 800.1559 | 798.5089 | 800.725 | 399.8216 | 394.7281 | 450.7856 | 393.5904 | 65.28 | 2.14 | 7.94 | 10.92 | -218.9332 | -233.7961 | 13.08244 | 155.3091 | -0.8255167 | 0.01318889 | 0.01348889 | 0.1606333 | 0.03318333 | 0.04373333
2017-04-06 23:00 | 57.34 | 13.06 | 2224.935 | 522.5171 | 399.1676 | 9.631694 | 1.758417 | 250.0924 | 250.0969 | 250.1524 | 295.096 | 306.4 | 249.977 | 250.2825 | 799.147 | 800.718 | 799.2297 | 397.7314 | 401.9753 | 460.4175 | 405.4961 | 64.56 | 2.96 | 7.22 | 10.1 | 534.006 | 338.4482 | -5.411367 | 75.13351 | -0.8167944 | -1.973417 | 0.03571667 | 0.2952222 | 0.002988889 | 0.06226111
2017-04-07 | 57.34 | 13.06 | 2369.698 | 523.8302 | 400.7068 | 9.804083 | 1.76535 | 250.0642 | 250.4117 | 249.8446 | 295.096 | 306.4 | 250.24925 | 250.5562 | 800.121 | 800.3291 | 800.1998 | 409.42925 | 399.5833 | 463.3711 | 405.1569 | 65.8 | 2.12 | 8.46 | 10.94 | 144.7629 | 14.033 | 1.313183 | -4.722044 | 1.539189 | 0.2098722 | 0.1723889 | 0.5971222 | 0.006933333 | 0.04866111
2017-04-07 01:00 | 55.19 | 16.82 | 1850.487 | 563.66775 | 399.696 | 9.774617 | 1.778528 | 250.0092 | 250.4752 | 249.9532 | 295.096 | 306.4 | 250.0229 | 249.9169 | 799.8751 | 799.3418 | 809.2257 | 397.4988 | 394.5142 | 450.5464 | 394.1154 | 65.53 | 2 | 10.34 | 14.82 | -519.2112 | -421.3697 | 39.83751 | 36.27211 | -1.010833 | 0.06835556 | -0.02946667 | 0.26 | 0.01317778 | 0.05203333
2017-04-07 02:00 | 55.19 | 16.82 | 1581.8227 | 556.9945 | 399.4423 | 9.390883 | 1.762206 | 250.0629 | 250.0258 | 249.9949 | 295.096 | 306.4 | 250.045 | 250.0052 | 799.3876 | 798.6883 | 811.6878 | 395.4951 | 399.6498 | 452.24725 | 400.25875 | 65.64 | 1.64 | 10.45 | 15.18 | -268.6639 | -444.6371 | -6.673239 | 40.32183 | -0.2536389 | -0.2037167 | -0.3837333 | -0.06527778 | -0.01632222 | 0.04305
2017-04-07 03:00 | 55.19 | 16.82 | 2299.986 | 546.023 | 399.2706 | 9.284028 | 1.755444 | 250.0779 | 249.8473 | 250.1463 | 295.096 | 306.4 | 250.0242 | 250.0222 | 799.4953 | 799.6358 | 814.8043 | 397.0727 | 401.8851 | 450.9381 | 399.4934 | 66.18 | 1.44 | 10.99 | 15.38 | 718.1633 | -238.9434 | -10.9715 | 18.78641 | -0.1717444 | -1.259444 | -0.1068556 | -0.01683333 | -0.006761111 | 0.01402778
2017-04-07 04:00 | 55.19 | 16.82 | 1856.81 | 552.0115 | 400.301 | 9.623217 | 1.759817 | 249.9757 | 249.9722 | 250.0235 | 295.096 | 306.4 | 250.0306 | 250.1077 | 799.0445 | 799.8783 | 814.8235 | 403.7109 | 401.3245 | 444.3129 | 402.4136 | 65.85 | 2.01 | 10.66 | 14.81 | -443.176 | -496.1856 | 5.988511 | 21.70139 | 1.0304 | -0.5757889 | 0.3391889 | 0.009766667 | 0.004372222 | 0.0011
2017-04-07 05:00 | 55.19 | 16.82 | 1775.5 | 516.1203 | 400.32105 | 9.448939 | 1.741083 | 250.0397 | 250.3716 | 250.1375 | 295.096 | 306.4 | 250.0294 | 250.1502 | 799.945 | 799.013 | 813.3138 | 398.0981 | 400.0272 | 448.952 | 398.7297 | 65.52 | 2.02 | 10.33 | 14.8 | -81.31004 | -277.1074 | -35.89119 | 18.03008 | 0.02005 | 1.497361 | -0.1742778 | -0.3146278 | -0.01873333 | 0.004672222
2017-04-07 06:00 | 55.19 | 16.82 | 1986.294 | 514.7221 | 399.0641 | 9.353089 | 1.762444 | 250.1183 | 249.9592 | 249.9965 | 295.096 | 306.4 | 250.0763 | 249.82 | 798.8921 | 797.7489 | 808.3214 | 399.111 | 399.925 | 445.9801 | 399.0028 | 65.81 | 1.88 | 10.62 | 14.94 | 210.7943 | -413.7309 | -1.398267 | 20.28911 | -1.256994 | -1.978472 | -0.09585 | -0.2295722 | 0.02136111 | 0.003872222
2017-04-07 07:00 | 56.17 | 13.29 | 1918.689 | 512.0493 | 399.9284 | 9.482217 | 1.760906 | 249.6223 | 250.2555 | 250.1744 | 295.096 | 306.4 | 250.0902 | 250.1236 | 799.097 | 799.3603 | 805.0782 | 408.0259 | 417.973 | 448.2608 | 419.116 | 65.83 | 1.45 | 9.66 | 11.84 | -67.60513 | -476.4756 | -2.672756 | -20.09754 | 0.8643167 | 0.5405722 | 0.1291278 | -0.2630111 | -0.001538889 | -0.02213333
2017-04-07 08:00 | 56.17 | 13.29 | 2061.451 | 501.6418 | 399.5078 | 9.26565 | 1.76875 | 250.0321 | 249.918 | 249.9291 | 295.096 | 306.4 | 250.0749 | 250.0604 | 800.87845 | 799.8936 | 799.7234 | 414.7955 | 456.4519 | 454.9456 | 462.2839 | 65.59 | 1.73 | 9.42 | 11.56 | 142.7614 | 401.43795 | -10.40752 | -30.6996 | -0.4205778 | -0.4070722 | -0.2165667 | -0.5624556 | 0.007844444 | 0.03242222
2017-04-07 09:00 | 56.17 | 13.29 | 2114.497 | 483.3145 | 400.5397 | 9.324206 | 1.775111 | 250.0522 | 249.9015 | 250.2142 | 295.096 | 306.4 | 250.1293 | 250.2681 | 799.9288 | 800.0845 | 794.9354 | 421.742 | 450.4243 | 457.5353 | 451.894 | 66.06 | 1.84 | 9.89 | 11.45 | 53.04652 | 166.5458 | -18.32732 | -19.13982 | 1.031922 | 0.05736667 | 0.05855556 | -0.05021667 | 0.006361111 | 0.05431111
2017-04-07 10:00 | 56.17 | 13.29 | 2140.239 | 463.1154 | 399.428 | 9.471994 | 1.777489 | 250.1411 | 250.786 | 250.18685 | 295.096 | 306.4 | 250.0322 | 249.9649 | 800.5151 | 800.2579 | 793.5456 | 404.6569 | 451.6198 | 458.1784 | 451.15045 | 65.16 | 1.95 | 8.99 | 11.34 | 25.74232 | -109.5854 | -20.19906 | -52.8512 | -1.111756 | -1.315111 | 0.1477889 | 0.1210056 | 0.002377778 | 0.01386667
2017-04-07 11:00 | 56.17 | 13.29 | 1915.668 | 433.1989 | 403.2227 | 9.454322 | 1.784478 | 250.0986 | 250.5922 | 250.1534 | 295.096 | 306.4 | 250.0109 | 250.1229 | 801.9852 | 798.0305 | 798.5558 | 364.5228 | 452.1621 | 470.5606 | 457.3803 | 65.15 | 2.07 | 8.98 | 11.22 | -224.5714 | -136.4634 | -29.91647 | -57.44262 | 3.794744 | 3.818222 | -0.01767222 | -0.1065722 | 0.006988889 | 0.08639444
2017-04-07 12:00 | 56.17 | 13.29 | 1786.794 | 410.7249 | 399.4625 | 9.253767 | 1.717044 | 250.0317 | 250.0377 | 250.0607 | 295.096 | 306.4 | 250.012 | 249.9728 | 803.5341 | 793.2768 | 797.6668 | 435.6534 | 452.833 | 460.0714 | 457.2092 | 64.45 | 3.04 | 8.28 | 10.25 | -128.8743 | -235.7683 | -22.47406 | -74.57822 | -3.760244 | -1.492906 | -0.2005556 | -0.2374611 | -0.06743333 | 0.03055556
2017-04-07 13:00 | 56.17 | 13.29 | 1421.189 | 405.34705 | 400.9632 | 9.40655 | 1.781711 | 250.0442 | 249.6534 | 250.2126 | 295.096 | 306.4 | 250.0625 | 250.0796 | 801.26975 | 796.98155 | 815.288 | 400.4801 | 445.2922 | 450.70595 | 445.5724 | 64.95 | 2.65 | 8.78 | 10.64 | -365.605 | -495.8842 | -5.377822 | -117.8686 | 1.500767 | 3.46425 | 0.1527833 | 0.3222833 | 0.06466667 | 0.02591667
2017-04-07 14:00 | 56.17 | 13.29 | 1682.9335 | 404.7013 | 400.3928 | 9.477339 | 1.728706 | 249.9984 | 250.0384 | 249.9437 | 295.096 | 306.4 | 250 | 250.0589 | 799.7188 | 798.3492 | 874.2699 | 414.3333 | 455.1558 | 452.7634 | 463.4769 | 65.67 | 2.31 | 9.5 | 10.98 | 261.7449 | 4.561956 | -0.6457111 | -89.38238 | -0.5704556 | 3.338439 | 0.07078889 | 0.2089222 | -0.05300556 | -0.02223889
2017-04-07 15:00 | 56.17 | 13.29 | 1795.379 | 463.0719 | 399.5036 | 8.985967 | 1.7344 | 250.113 | 251.7621 | 249.9756 | 295.096 | 306.4 | 250.05745 | 250.0036 | 799.8551 | 799.0852 | 823.8936 | 359.6885 | 444.47975 | 456.9197 | 446.5526 | 65.26 | 2.52 | 9.09 | 10.77 | 112.4456 | -63.0775 | 58.37059 | -9.723128 | -0.8891667 | -0.6757222 | -0.4913722 | -0.3061111 | 0.005694444 | -0.01502222
2017-04-07 16:00 | 56.91 | 12.62 | 1594.603 | 478.2495 | 398.9347 | 9.077906 | 1.760783 | 250.0335 | 249.9374 | 249.95215 | 295.096 | 306.4 | 250.0581 | 250.0476 | 800.1928 | 799.3635 | 761.2791 | 348.9576 | 446.8232 | 453.3851 | 451.0412 | 65.5 | 2.36 | 8.59 | 10.26 | -200.7756 | -27.16426 | 15.17755 | 18.08757 | -0.5689167 | -0.7286167 | 0.09193889 | -0.35135 | 0.02638333 | -0.0003388889
2017-04-07 17:00 | 56.91 | 12.62 | 1525.843 | 451.2584 | 399.9733 | 9.351317 | 1.731628 | 250.0532 | 249.3193 | 249.998 | 295.096 | 306.4 | 250.0391 | 249.999 | 800.04485 | 799.4332 | 698.6646 | 346.6005 | 452.4725 | 462.3962 | 451.1094 | 63.94 | 4.06 | 7.03 | 8.56 | -68.76097 | 13.05517 | -26.99103 | 40.70216 | 1.038639 | -0.8984333 | 0.2734111 | -0.0004722222 | -0.02915556 | 0.06006667
2017-04-07 18:00 | 56.91 | 12.62 | 2115.183 | 390.1737 | 399.664 | 9.556506 | 1.682739 | 249.9452 | 249.8784 | 250.038 | 295.096 | 306.4 | 250.0237 | 250.17255 | 799.6454 | 802.6241 | 636.0501 | 422.3593 | 480.1726 | 486.9688 | 465.917 | 63.37 | 4.26 | 6.46 | 8.36 | 589.3406 | 473.5075 | -61.08476 | -10.44624 | -0.30935 | -0.001366667 | 0.2051889 | 0.4569556 | -0.04888889 | -0.01805
2017-04-07 19:00 | 56.91 | 12.62 | 2173.9126 | 384.3907 | 403.1672 | 9.648906 | 1.630322 | 250.0357 | 250.1757 | 250.1318 | 295.096 | 306.4 | 250.024 | 249.9857 | 815.3624 | 784.9911 | 573.4356 | 456.8921 | 418.9311 | 511.3505 | 493.8776 | 63.95 | 3.26 | 7.04 | 9.36 | 58.72948 | 276.2654 | -5.782972 | -5.606261 | 3.503267 | 2.235456 | 0.0924 | 0.6382389 | -0.05241667 | -0.04034444
2017-04-07 20:00 | 56.91 | 12.62 | 2280.891 | 486.2593 | 400.0197 | 9.790683 | 1.729661 | 250.0462 | 249.8813 | 249.8857 | 295.096 | 306.4 | 250.0805 | 250.1079 | 693.588 | 689.2431 | 602.5138 | 371.4328 | 445.0639 | 465.7934 | 451.5151 | 64.205 | 4.14 | 7.295 | 8.48 | 106.9782 | 708.4636 | 101.8686 | 79.21236 | -3.147522 | -0.8009 | 0.1417778 | 0.6130889 | 0.09933889 | 0.004194444
2017-04-07 21:00 | 56.91 | 12.62 | 2011.682 | 506.2722 | 399.3656 | 9.612311 | 1.767189 | 249.9377 | 250.193 | 250.08235 | 295.096 | 306.4 | 249.9429 | 250.0669 | 600.7779 | 600.2709 | 725.7637 | 467.0509 | 452.1377 | 460.7343 | 459.4386 | 64.46 | 2.59 | 7.55 | 10.03 | -269.2091 | 88.91513 | 20.01292 | 119.9979 | -0.6541556 | -1.196856 | -0.1783722 | 0.3833667 | 0.03752778 | 0.04925556
2017-04-07 22:00 | 56.91 | 12.62 | 2209.729 | 480.8766 | 401.1715 | 9.606494 | 1.732706 | 250.053 | 249.1739 | 250.084 | 295.096 | 306.4 | 250.0191 | 250.0092 | 603.8575 | 604.2859 | 759.5009 | 449.2909 | 450.3209 | 450.7626 | 450.87 | 64.76 | 2 | 7.85 | 10.62 | 198.0476 | 143.4538 | -25.39564 | 30.69238 | 1.805917 | 0.50415 | -0.005816667 | 0.002416667 | -0.03448333 | -0.02261111
2017-04-07 23:00 | 56.91 | 12.62 | 2184.636 | 446.2046 | 402.3291 | 9.889144 | 1.600406 | 250.1694 | 250.0366 | 250.0898 | 295.096 | 306.4 | 250.0277 | 250.0697 | 628.0811 | 620.4154 | 793.2381 | 479.6249 | 472.7549 | 496.3586 | 485.1724 | 62.87 | 5.31 | 5.96 | 7.31 | -25.093 | 525.5499 | -34.67201 | -112.1347 | 1.157617 | 2.498933 | 0.28265 | 0.13195 | -0.1323 | -0.1603389
2017-04-08 | 56.91 | 12.62 | 2146.359 | 455.6839 | 400.9759 | 9.682928 | 1.666878 | 250.152 | 250.3348 | 250.0309 | 295.096 | 306.4 | 250.0372 | 250.1021 | 616.657 | 611.8724 | 826.9753 | 461.79335 | 456.0691 | 472.1442 | 471.4055 | 63.00305 | 5.305 | 6.09305 | 7.315 | -38.27744 | 212.1816 | 9.47935 | -98.26673 | -1.353217 | 0.5467167 | -0.2062167 | 0.2740722 | 0.06647222 | -0.08707778
2017-04-08 01:00 | 56.42 | 13.11 | 2211.295 | 493.392 | 398.2781 | 9.683128 | 1.752928 | 249.8691 | 249.9628 | 250.1741 | 295.096 | 306.4 | 250.0229 | 249.9929 | 600.3921 | 600.493 | 744.8384 | 448.3969 | 445.6147 | 456.079 | 447.2801 | 63.26768 | 5.3 | 6.847683 | 7.81 | 64.93572 | -81.89217 | 37.70811 | -69.18599 | -2.697744 | -2.194439 | 0.0002 | 0.1292944 | 0.08605 | -0.01767222
2017-04-08 02:00 | 56.42 | 13.11 | 2037.4475 | 572.2007 | 400.6394 | 9.946928 | 1.77985 | 249.7756 | 249.7444 | 250.0075 | 295.096 | 306.4 | 249.9281 | 250.0692 | 605.3929 | 617.2857 | 327.0954 | 473.7796 | 474.7177 | 512.1669 | 484.4093 | 63.53232 | 4.690811 | 7.112317 | 8.419189 | -173.8471 | -4.659056 | 78.80862 | 63.96091 | 2.361283 | 1.193506 | 0.2638 | 0.2525333 | 0.02692222 | 0.07267778
2017-04-08 03:00 | 56.42 | 13.11 | 1885.174 | 533.9575 | 399.8033 | 9.883133 | 1.724106 | 249.6042 | 249.5782 | 249.8415 | 295.096 | 306.4 | 249.6494 | 249.85935 | 599.3197 | 601.2258 | 600.3704 | 447.7677 | 447.5214 | 452.9842 | 447.9566 | 63.79695 | 3.479189 | 7.37695 | 9.630811 | -152.2739 | -24.68854 | -38.24316 | 19.11152 | -0.8361056 | -1.006622 | -0.06379444 | 0.3006444 | -0.05574444 | 0.001861111
2017-04-08 04:00 | 56.42 | 13.11 | 2235.316 | 564.3839 | 399.5159 | 9.733744 | 1.767078 | 250.1209 | 250.0449 | 250.2108 | 295.096 | 306.4 | 250.099 | 250.1036 | 600.9586 | 598.1195 | 600.2272 | 447.4071 | 450.2242 | 456.9506 | 454.0342 | 63.93 | 2.87 | 7.51 | 10.24 | 350.1423 | 544.38695 | 30.42637 | 36.45544 | -0.2874222 | -0.4685278 | -0.1493889 | 0.1377667 | 0.04297222 | 0.01165
2017-04-08 05:00 | 56.42 | 13.11 | 1927.812 | 560.3187 | 399.4338 | 9.91475 | 1.765494 | 249.9368 | 249.8943 | 250.2139 | 295.096 | 306.4 | 249.9368 | 249.9425 | 599.3122 | 600.0984 | 600.16005 | 449.9978 | 449.6691 | 451.9703 | 453.2601 | 64.515 | 2.415 | 8.095 | 10.695 | -307.5042 | -297.1232 | -4.065189 | 37.80162 | -0.08205556 | 0.2662111 | 0.1810056 | 0.2830556 | -0.001583333 | 0.007077778
2017-04-08 06:00 | 56.42 | 13.11 | 2245.026 | 536.63195 | 399.6871 | 9.76315 | 1.735289 | 250.3552 | 250.1306 | 250.12545 | 295.096 | 306.4 | 250.7537 | 250.2151 | 601.3409 | 599.4223 | 598.6276 | 449.7394 | 447.4993 | 454.7066 | 448.7138 | 65.1 | 1.96 | 8.68 | 11.15 | 317.2138 | -124.6723 | -23.68672 | 12.80171 | 0.2532222 | -1.019756 | -0.1516 | -0.04093333 | -0.03020556 | -0.03006111
2017-04-08 07:00 | 57.41 | 11.81 | 2172.879 | 547.3303 | 400.0579 | 9.835972 | 1.758383 | 250.1169 | 250.2863 | 250.0308 | 295.096 | 306.4 | 250.1504 | 250.0551 | 601.1979 | 600.0245 | 599.9737 | 450.1467 | 453.63265 | 453.5074 | 454.9742 | 64.17 | 3.11 | 6.76 | 8.7 | -72.14622 | 322.3927 | 10.69835 | -16.33745 | 0.3708 | 0.3618778 | 0.07282222 | 0.06135556 | 0.02309444 | -0.02014444
2017-04-08 08:00 | 57.41 | 11.81 | 1958.084 | 560.2591 | 399.8268 | 9.635878 | 1.777933 | 250.1164 | 250.0064 | 250.135 | 295.096 | 306.4 | 250.1639 | 249.9965 | 600.1288 | 599.7901 | 600.0581 | 452.4717 | 453.75425 | 455.9656 | 452.49335 | 64.23 | 2.57 | 6.82 | 9.24 | -214.7948 | 376.2618 | 12.92879 | 3.264583 | -0.2310556 | 0.3844611 | -0.2000944 | 0.2449944 | 0.01955 | 0.01572778
2017-04-08 09:00 | 57.41 | 11.81 | 2255.049 | 565.1812 | 400.1476 | 9.472528 | 1.786844 | 250.0283 | 249.4597 | 250.0373 | 295.096 | 306.4 | 250.0428 | 250.0931 | 656.8649 | 656.8145 | 656.545 | 450.602 | 450.62625 | 453.94125 | 452.1888 | 65.23 | 2.24 | 7.82 | 9.57 | 296.96495 | -44.93653 | 4.922089 | 19.15817 | 0.3207667 | 0.8769722 | -0.16335 | 0.1885 | 0.008911111 | 0.0314
2017-04-08 10:00 | 57.41 | 11.81 | 2047.895 | 501.6649 | 396.2754 | 9.844194 | 1.675222 | 250.131 | 250.3277 | 250.1596 | 295.096 | 306.4 | 250.0133 | 250.1336 | 690.1346 | 660.1867 | 693.5182 | 467.9979 | 456.2855 | 517.9182 | 377.3259 | 64.73 | 3.65 | 7.32 | 8.16 | -207.1542 | 191.0853 | -63.51632 | -50.34666 | -3.872217 | -4.025644 | 0.3716667 | 0.2209778 | -0.1116222 | -0.08459444
2017-04-08 11:00 | 57.41 | 11.81 | 2047.711 | 518.4856 | 400.97465 | 9.718294 | 1.711733 | 250.0833 | 249.4717 | 250.0297 | 295.096 | 306.4 | 250.094 | 250.0785 | 615.6697 | 434.3803 | 615.8773 | 452.6217 | 450.7925 | 467.4833 | 450.61165 | 64.92 | 2.74 | 7.51 | 9.07 | -0.1845222 | 272.2108 | 16.82069 | 2.365228 | 4.699294 | 0.6536 | -0.1259 | 0.2693556 | 0.03651111 | -0.02935
2017-04-08 12:00 | 57.41 | 11.81 | 1631.541 | 522.5884 | 398.7362 | 9.611994 | 1.756861 | 250.1078 | 249.9872 | 250.0792 | 295.096 | 306.4 | 250.0324 | 250.0709 | 601.5931 | 616.0103 | 601.0248 | 452.5418 | 450.2788 | 451.5391 | 450.0975 | 65.95 | 1.61 | 8.54 | 10.2 | -416.17 | -354.7535 | 4.10285 | 7.866344 | -2.238444 | -0.32785 | -0.1063 | 0.2589056 | 0.04512778 | -0.005583333
2017-04-08 13:00 | 57.41 | 11.81 | 1827.842 | 506.5245 | 399.3672 | 9.599872 | 1.734911 | 250.0063 | 250.1687 | 250.1567 | 295.096 | 306.4 | 250.0205 | 250.0683 | 599.8525 | 600.0477 | 600.6412 | 449.6833 | 448.3212 | 456.308 | 449.3388 | 65.31 | 2.21 | 7.9 | 9.6 | 196.3011 | -90.84733 | -16.06387 | -5.524767 | 0.6310389 | -0.5611278 | -0.01212222 | 0.1176556 | -0.02195 | -0.02599444
2017-04-08 14:00 | 57.41 | 11.81 | 1964.691 | 519.5033 | 399.8652 | 9.810694 | 1.769589 | 250.032 | 250.7565 | 249.9727 | 295.096 | 306.4 | 249.9552 | 250.0576 | 599.1388 | 598.649 | 598.2552 | 451.1326 | 450.0304 | 451.2071 | 450.5327 | 65.69 | 2.1 | 8.28 | 9.71 | 136.8496 | -96.75922 | 12.97875 | 17.86151 | 0.498 | 0.35745 | 0.2108222 | 0.5450444 | 0.03467778 | 0.0008388889
2017-04-08 15:00 | 57.41 | 11.81 | 1916.225 | 504.891 | 398.59 | 9.798083 | 1.78015 | 250.03165 | 249.797 | 250.0392 | 295.096 | 306.4 | 250.0461 | 250.1016 | 599.8815 | 599.72595 | 599.1454 | 450.8465 | 455.1778 | 451.7209 | 453.80255 | 66.29 | 1.59 | 8.88 | 10.22 | -48.46594 | -198.2717 | -14.61232 | 21.57651 | -1.275222 | -1.949694 | -0.01261111 | 0.4738778 | 0.01056111 | 0.005038889
2017-04-08 16:00 | 55.3 | 15.26 | 1906.104 | 499.3041 | 399.8786 | 9.657767 | 1.779344 | 250.1944 | 249.7368 | 250.4221 | 295.096 | 306.4 | 250.0247 | 250.0847 | 600.4381 | 599.1859 | 599.6063 | 446.4162 | 442.1339 | 452.0786 | 445.0152 | 65.85 | 1.77 | 10.55 | 13.49 | -10.12183 | -234.1358 | -5.586839 | 36.18873 | 1.288572 | 0.4506333 | -0.1403167 | 0.1857722 | -0.0008055556 | 0.001855556
2017-04-08 17:00 | 55.3 | 15.26 | 2410.994 | 443.5012 | 400.6199 | 9.759861 | 1.701967 | 250.0088 | 249.9229 | 250.1623 | 295.096 | 306.4 | 249.9908 | 250.0608 | 600.6023 | 599.7406 | 599.9961 | 449.299 | 450.5708 | 448.4663 | 451.5445 | 65.5 | 1.84 | 10.2 | 13.42 | 504.8906 | 495.3262 | -55.80294 | 10.30226 | 0.7413056 | -2.602806 | 0.1020944 | 0.3055389 | -0.07737778 | -0.08251111
2017-04-08 18:00 | 55.3 | 15.26 | 2047.209 | 455.84565 | 399.5725 | 9.765539 | 1.719556 | 249.9861 | 250.5135 | 249.9585 | 295.096 | 306.4 | 249.991 | 249.9228 | 601.1062 | 599.8897 | 601.1986 | 450.3883 | 449.6121 | 451.0554 | 449.2187 | 65.54 | 1.82 | 10.24 | 13.44 | -363.7853 | 260.41515 | 12.34446 | 45.12078 | -1.047383 | 0.1100556 | 0.005677778 | 0.5117722 | 0.01758889 | 0.002511111
2017-04-08 19:00 | 55.3 | 15.26 | 2021.301 | 454.6549 | 399.585 | 9.577417 | 1.726278 | 250.1042 | 250.01835 | 250.0714 | 295.096 | 306.4 | 250.0874 | 249.8633 | 599.1943 | 599.6726 | 600.0613 | 450.2262 | 450.18 | 452.8891 | 449.7859 | 66.47 | 1.2 | 11.17 | 14.06 | -25.90768 | 600.1125 | -1.190733 | 49.30787 | 0.01248333 | -1.378228 | -0.1881222 | 0.1708667 | 0.006722222 | -0.05543333
2017-04-08 20:00 | 55.3 | 15.26 | 1831.789 | 448.2058 | 399.8181 | 9.803506 | 1.746144 | 250.12655 | 249.6732 | 250.0259 | 295.096 | 306.4 | 250.0118 | 249.9583 | 600.0913 | 599.6479 | 600.9745 | 449.8757 | 449.9739 | 451.85385 | 451.5587 | 66.55 | 1.01 | 11.25 | 14.25 | -189.5124 | 148.8552 | -6.44915 | 43.50443 | 0.2331389 | -0.5746333 | 0.2260889 | 0.3261667 | 0.01986667 | 0.01743889
2017-04-08 21:00 | 55.3 | 15.26 | 1829.713 | 456.6688 | 399.3961 | 9.802211 | 1.7597 | 250.0326 | 250.0108 | 250.1038 | 295.096 | 306.4 | 250.0494 | 250.0802 | 600.0153 | 599.9404 | 599.3479 | 451.4786 | 449.8127 | 451.2861 | 451.9463 | 66.33 | 1.11 | 11.03 | 14.15 | -2.075683 | 34.3339 | 8.463006 | -6.403156 | -0.422 | -0.1074667 | -0.001294444 | 0.8162444 | 0.01355556 | 0.0253
2017-04-08 22:00 | 55.3 | 15.26 | 1591.164 | 448.0153 | 398.8751 | 9.678578 | 1.743583 | 249.8625 | 250.0269 | 250.035 | 295.096 | 306.4 | 250.0487 | 249.8879 | 602.1351 | 598.5584 | 598.8812 | 445.6459 | 449.8573 | 450.8302 | 452.206 | 66.09 | 1.05 | 10.79 | 14.21 | -238.5487 | -3.439139 | -8.653472 | -30.23418 | -0.5210667 | -0.05961667 | -0.1236333 | 0.6006722 | -0.01611667 | -0.0172
2017-04-08 23:00 | 55.3 | 15.26 | 1652.171 | 425.5997 | 401.0562 | 9.675439 | 1.713767 | 250.0121 | 250.2308 | 249.9521 | 295.096 | 306.4 | 250.0417 | 250.2658 | 600.1772 | 600.1607 | 599.7309 | 449.01565 | 449.53715 | 446.1623 | 448.6061 | 66.15 | 1.06 | 10.85 | 14.2 | 61.00683 | 126.3287 | -22.41563 | -25.65878 | 2.181094 | 1.082839 | -0.003138889 | 0.3241222 | -0.02981667 | -0.01786111
2017-04-09 | 55.3 | 15.26 | 2032.275 | 383.1724 | 399.8046 | 9.566611 | 1.692806 | 250.1191 | 250.5674 | 250.1174 | 295.096 | 306.4 | 250.0026 | 249.9328 | 600.7792 | 599.5226 | 599.2263 | 447.3397 | 449.6499 | 451.3656 | 450.1755 | 66.47 | 1.04 | 11.17 | 14.22 | 380.1039 | -82.90801 | -42.42729 | -7.001317 | -1.25155 | 0.1406389 | -0.1088278 | 0.01010556 | -0.02096111 | 0.01006667
2017-04-09 01:00 | 55.9 | 14.26 | 2121.246 | 439.9544 | 399.7511 | 9.686106 | 1.752189 | 249.9792 | 250.3797 | 249.9807 | 295.096 | 306.4 | 250.0396 | 250.1942 | 598.8384 | 600.7893 | 600.7364 | 446.5341 | 449.7378 | 450.5952 | 449.134 | 65.16 | 2.28 | 9.26 | 11.98 | 88.97128 | -52.66621 | 56.78203 | 55.56369 | -0.05349444 | -3.416122 | 0.1194944 | 0.0372 | 0.05938333 | 0.1218667
2017-04-09 02:00 | 55.9 | 14.26 | 2200.902 | 451.9364 | 399.1824 | 9.805778 | 1.771517 | 250.0439 | 249.9227 | 250.1071 | 295.096 | 306.4 | 250.03405 | 250.0408 | 599.38 | 600.0239 | 599.23155 | 451.8038 | 449.4717 | 444.39125 | 450.3641 | 66.49 | 1.01 | 10.59 | 13.25 | 79.65606 | -79.98839 | 11.98198 | -34.32292 | -0.5687167 | -0.8373167 | 0.1196722 | 0.01509444 | 0.01932778 | 0.04185556
2017-04-09 03:00 | 55.9 | 14.26 | 2176.7095 | 422.7359 | 400.3052 | 9.488478 | 1.7291 | 250.107 | 250.7649 | 250.0539 | 295.096 | 306.4 | 250.0506 | 250.0622 | 600.1287 | 600.8289 | 599.7755 | 450.0453 | 449.5722 | 454.6384 | 450.6287 | 65.94 | 1.87 | 10.04 | 12.39 | -24.19294 | 165.0278 | -29.20046 | -83.5363 | 1.122794 | 0.9396333 | -0.3173 | -0.1238333 | -0.04241667 | -0.03808889
2017-04-09 04:00 | 55.9 | 14.26 | 2125.409 | 429.38705 | 400.32035 | 9.526083 | 1.767044 | 250.3207 | 250.1376 | 249.9829 | 295.096 | 306.4 | 250.04315 | 249.9298 | 599.5849 | 600.2436 | 600.505 | 448.839 | 450.1964 | 448.1602 | 449.7955 | 65.88 | 1.84 | 9.98 | 12.42 | -51.30044 | -84.32028 | 6.651122 | -51.48953 | 0.01515 | -0.8511333 | 0.03760556 | -0.08041111 | 0.03794444 | 0.03433889
2017-04-09 05:00 | 55.9 | 14.26 | 2070.598 | 425.2751 | 399.74635 | 9.676528 | 1.7822 | 250.0631 | 250.4846 | 250.084 | 295.096 | 306.4 | 250.0546 | 250.0091 | 599.9022 | 599.4816 | 599.2157 | 436.1056 | 452.0406 | 436.6215 | 449.3162 | 66.51 | 0.99 | 10.61 | 13.27 | -54.81089 | -114.0382 | -4.111944 | -20.92947 | -0.574 | -2.58275 | 0.1504444 | -0.2126167 | 0.01515556 | 0.1817944
2017-04-09 06:00 | 55.9 | 14.26 | 2087.365 | 405.5085 | 398.8243 | 9.411517 | 1.7479 | 249.9599 | 250.1438 | 250.0567 | 295.096 | 306.4 | 250.0719 | 250.2906 | 600.2052 | 599.6123 | 600.4829 | 275.9247 | 447.268 | 437.2347 | 449.0927 | 66.76 | 1.02 | 10.86 | 13.24 | 16.76694 | -58.99378 | -19.76662 | -50.17544 | -0.9220556 | -2.151589 | -0.2650111 | -0.2714111 | -0.0343 | 0.08102222
2017-04-09 07:00 | 56.39 | 13.53 | 1821.117 | 424.4716 | 399.7501 | 9.63385 | 1.722089 | 250.1835 | 253.0187 | 250.0697 | 295.096 | 306.4 | 250.0419 | 250.1216 | 599.4437 | 599.2898 | 600.3884 | 207.8303 | 451.1715 | 430.5422 | 452.416 | 65.79 | 2.31 | 9.4 | 11.22 | -266.2477 | -390.1772 | 18.96313 | -68.92042 | 0.9258222 | 1.471978 | 0.2223333 | -0.04927778 | -0.02581111 | -0.03083889
2017-04-09 08:00 | 56.39 | 13.53 | 1905.851 | 438.6898 | 399.325 | 9.851244 | 1.748267 | 250.1457 | 249.7383 | 250.031 | 295.096 | 306.4 | 250.026 | 250.174 | 600.9169 | 600.906 | 600.56 | 467.3378 | 448.7268 | 430.9194 | 452.1079 | 66.37 | 1.18 | 9.98 | 12.35 | 84.734 | -131.5961 | 14.21819 | -133.5108 | -0.4250778 | -1.314383 | 0.2173944 | -0.09568333 | 0.02617778 | -0.03158333
2017-04-09 09:00 | 56.39 | 13.53 | 1847.275 | 432.095 | 400.1255 | 9.434806 | 1.748706 | 250.0899 | 249.4611 | 250.0453 | 295.096 | 306.4 | 250.0569 | 250.0183 | 600.1539 | 600.7432 | 599.1099 | 458.8768 | 457.7837 | 455.2784 | 458.0816 | 64.84 | 3.14 | 8.45 | 10.39 | -58.576 | -37.89817 | -6.594811 | -101.8625 | 0.8005 | 0.3222222 | -0.4164389 | -0.4483278 | 0.0004388889 | 0.0246
2017-04-09 10:00 | 56.39 | 13.53 | 2116.082 | 425.3888 | 400.4163 | 9.359089 | 1.743028 | 250.0575 | 249.9154 | 250.0408 | 295.096 | 306.4 | 250.1054 | 250.1017 | 599.8565 | 599.4965 | 600.0783 | 449.5346 | 451.7929 | 459.4974 | 454.6546 | 65.72 | 2.05 | 9.33 | 11.48 | 268.8066 | -119.2339 | -6.706167 | -138.995 | 0.2907667 | 0.9004111 | -0.07571667 | -0.3746556 | -0.005677778 | -0.02405
2017-04-09 11:00 | 56.39 | 13.53 | 2308.513 | 434.509 | 399.5432 | 9.6459 | 1.781944 | 249.9936 | 249.5789 | 250.0078 | 295.096 | 306.4 | 250.0445 | 250.077 | 598.8327 | 600.7514 | 598.9335 | 451.561 | 451.6476 | 461.888 | 453.9597 | 63.62 | 3.31 | 7.23 | 10.22 | 192.4309 | 380.7012 | 9.120161 | -125.8097 | -0.87315 | 0.1093167 | 0.2868111 | -0.26885 | 0.03891667 | 0.01645
2017-04-09 12:00 | 56.39 | 13.53 | 1675.701 | 437.4276 | 402.6278 | 9.658183 | 1.786439 | 250.2144 | 248.9521 | 250.0642 | 295.096 | 306.4 | 250.04545 | 249.9824 | 600.6944 | 600.6997 | 600.131 | 332.0783 | 442.9873 | 446.5091 | 437.102 | 65.91 | 1.39 | 9.52 | 12.14 | -632.81165 | -569.3243 | 2.9186 | -99.20436 | 3.084633 | 2.940728 | 0.01228333 | -0.1049667 | 0.004494444 | 0.05115
2017-04-09 13:00 | 56.39 | 13.53 | 2082.589 | 403.0341 | 400.261 | 9.370517 | 1.733417 | 250.0578 | 249.3151 | 250.1819 | 295.096 | 306.4 | 250.0315 | 250.0148 | 600.6264 | 599.1605 | 599.8165 | 447.7339 | 455.3328 | 441.5512 | 450.4877 | 65.26 | 2.23 | 8.87 | 11.3 | 406.88765 | -90.29039 | -34.39352 | -144.2962 | -2.366828 | 0.2031 | -0.2876667 | -0.4654556 | -0.05302222 | -0.02496667
2017-04-09 14:00 | 56.39 | 13.53 | 2200.268 | 412.5628 | 399.663 | 9.39045 | 1.531594 | 249.9557 | 250.2736 | 249.9693 | 295.096 | 306.4 | 250.0297 | 250.0589 | 600.0987 | 599.5059 | 599.7431 | 178.1577 | 448.6934 | 436.8846 | 451.6346 | 65.56 | 2.36 | 9.17 | 11.17 | 117.6792 | 242.1837 | 9.528694 | -147.6963 | -0.5979556 | -0.1638 | 0.01993333 | -0.2454278 | -0.2018222 | -0.2463389
2017-04-09 15:00 | 56.39 | 13.53 | 2258.311 | 414.9996 | 401.0611 | 9.675561 | 1.534967 | 250.0949 | 250.3248 | 249.9505 | 295.096 | 306.4 | 250.0781 | 250.1048 | 600.09 | 598.376 | 599.7724 | 402.4029 | 451.3603 | 434.53295 | 453.3931 | 65.79 | 1.85 | 9.4 | 11.68 | 58.04257 | 3.261278 | 2.436856 | -150.1816 | 1.398111 | 0.9135444 | 0.2851111 | 0.2030333 | 0.003372222 | -0.2518778
2017-04-09 16:00 | 56.39 | 13.53 | 2168.638 | 415.1421 | 399.50955 | 9.6722 | 1.538356 | 250.1447 | 250.2404 | 250.1659 | 295.096 | 306.4 | 250.0241 | 250.0427 | 600.2664 | 599.5619 | 599.5737 | 424.37355 | 449.6433 | 439.7841 | 447.9981 | 65.61 | 1.64 | 9.22 | 11.89 | -89.67228 | 120.7432 | 0.14245 | -86.52279 | -1.551567 | 3.234194 | -0.003361111 | -0.1719944 | 0.003388889 | -0.1368667
2017-04-09 17:00 | 56.39 | 13.53 | 2296.604 | 419.7455 | 400.4003 | 9.599428 | 1.664433 | 249.9855 | 250.183 | 250.1039 | 295.096 | 306.4 | 250.02215 | 250.0185 | 600.28015 | 600.5309 | 600.3475 | 345.9828 | 450.6993 | 445.5988 | 450.7028 | 66.14 | 1.31 | 9.75 | 12.22 | 127.9651 | 248.8928 | 4.603472 | -98.74001 | 0.8907389 | -0.5743611 | -0.07277222 | -0.1188667 | 0.1260778 | -0.0473
2017-04-09 18:00 | 56.39 | 13.53 | 2196.438 | 420.0584 | 399.1891 | 9.805156 | 1.75175 | 249.9829 | 249.1434 | 249.9826 | 295.096 | 306.4 | 250.0182 | 250.0043 | 602.1765 | 599.4736 | 598.3945 | 459.8062 | 449.3441 | 434.26875 | 450.5229 | 66.39 | 1.08 | 10 | 12.45 | -100.166 | 564.89685 | 0.3128389 | -102.53 | -1.211228 | 0.4528556 | 0.2057278 | 0.1931611 | 0.08731667 | -0.005111111
2017-04-09 19:00 | 56.39 | 13.53 | 2005.999 | 357.8624 | 399.2788 | 9.613111 | 1.652361 | 250.0277 | 250.2407 | 249.93 | 295.096 | 306.4 | 249.9971 | 250.0548 | 599.9917 | 600.8392 | 600.7461 | 303.1705 | 450.2827 | 445.4409 | 445.9586 | 66.67 | 1.08 | 10.28 | 12.45 | -190.4382 | 178.1576 | -62.19598 | -148.6621 | 0.08976111 | -0.08842222 | -0.1920444 | 0.01323889 | -0.09938889 | -0.08255
2017-04-09 20:00 | 56.39 | 13.53 | 2097.419 | 386.7354 | 400.0334 | 9.431461 | 1.730367 | 249.9598 | 249.8932 | 249.99 | 295.096 | 306.4 | 250.081 | 250.0177 | 600.1598 | 599.8646 | 599.5082 | 415.3004 | 453.9036 | 441.9215 | 463.2098 | 66.5 | 1.05 | 10.11 | 12.48 | 91.41934 | 132.7274 | 28.87302 | -132.7679 | 0.7546222 | 0.1682 | -0.18165 | -0.3792333 | 0.07800556 | -0.03922222
2017-04-09 21:00 | 56.39 | 13.53 | 1962.265 | 389.4796 | 400.1945 | 9.795678 | 1.734583 | 250.1236 | 250.43585 | 250.038 | 295.096 | 306.4 | 250.0961 | 250.0238 | 600.768 | 600.6602 | 601.0341 | 448.2972 | 452.0981 | 445.4483 | 452.6317 | 67.05 | 0.95 | 10.66 | 12.58 | -135.1536 | 46.03978 | 2.744167 | -115.4114 | 0.1610389 | 1.604461 | 0.3642167 | -0.002405556 | 0.004216667 | -0.04556667
2017-04-09 22:00 | 56.39 | 13.53 | 2009.916 | 337.7175 | 399.9141 | 9.836372 | 1.636733 | 249.9471 | 249.3702 | 250.0569 | 295.096 | 306.4 | 250.1213 | 250.0518 | 600.0294 | 600.0903 | 600.0594 | 450.0848 | 450.4559 | 453.4858 | 448.7465 | 65.25 | 2.98 | 8.86 | 10.55 | 47.65083 | 103.8124 | -51.76207 | -161.5866 | -0.2803722 | 0.03551667 | 0.04069444 | 0.1786056 | -0.09785 | -0.1426111
2017-04-09 23:00 | 56.39 | 13.53 | 2072.519 | 359.5866 | 399.7962 | 9.707089 | 1.682872 | 250.0123 | 250.1385 | 250.0674 | 295.096 | 306.4 | 250.0456 | 250.0313 | 599.6563 | 600.0914 | 599.2971 | 449.5229 | 448.4858 | 452.7986 | 452.6879 | 65.85 | 1.4 | 9.46 | 12.13 | 62.60289 | -338.4752 | 21.86903 | -83.91463 | -0.1178722 | -0.8236611 | -0.1292833 | -0.05277222 | 0.04613889 | -0.01909444
2017-04-10 | 56.39 | 13.53 | 2169.549 | 402.1404 | 400.7161 | 9.863084 | 1.761296 | 249.9533 | 250.1064 | 250.021 | 295.096 | 306.4 | 250.0767 | 249.9538 | 599.5723 | 600.373 | 600.1205 | 449.8983 | 452.0281 | 451.5247 | 451.8936 | 65.85 | 1.4 | 9.46 | 12.13 | 97.02968 | 122.3398 | 42.5538 | -53.70529 | 0.919817 | 1.143539 | 0.1559949 | 0.09754491 | 0.07842387 | 0.04174053
2017-04-10 01:00 | 56.45 | 13.57 | 2259.561 | 458.2756 | 400.28895 | 10.05738 | 1.749983 | 250.1072 | 250.5352 | 250.1088 | 295.096 | 306.4 | 250.0566 | 249.9521 | 599.3568 | 599.9803 | 599.3886 | 444.1205 | 445.5109 | 452.69805 | 444.58715 | 65.07 | 1.64 | 8.62 | 11.93 | 90.0122 | 238.2597 | 56.13525 | 3.620689 | -0.4271059 | 0.70395 | 0.1942995 | 0.4799667 | -0.01131276 | 0.02370556
2017-04-10 02:00 | 56.45 | 13.57 | 2351.609 | 408.3592 | 397.3183 | 9.815422 | 1.71455 | 250.0126 | 250.1696 | 250.0504 | 295.096 | 306.4 | 250.0586 | 250.0334 | 599.321 | 599.4955 | 600.2016 | 449.1733 | 450.3386 | 451.0555 | 451.4047 | 64.84 | 3.1 | 8.39 | 10.47 | 92.0479 | 519.82 | -49.91637 | -39.84653 | -2.970672 | -2.499861 | -0.2419611 | 0.01191667 | -0.03543333 | -0.03159444
2017-04-10 03:00 | 56.45 | 13.57 | 2241.607 | 388.331 | 396.7336 | 9.670461 | 1.761706 | 250.1153 | 250.0712 | 250.0786 | 295.096 | 306.4 | 250.0306 | 250.0432 | 600.84435 | 601.364 | 600.4267 | 426.40135 | 450.11905 | 453.628 | 449.2696 | 66.1 | 1.39 | 9.65 | 12.18 | -110.0014 | 411.8942 | -20.02819 | -68.33773 | -0.5846833 | -2.662544 | -0.1449611 | -0.13175 | 0.04715556 | 0.002005556
2017-04-10 04:00 | 56.45 | 13.57 | 2101.668 | 465.6969 | 397.8353 | 9.840322 | 1.778911 | 250.0212 | 249.8259 | 249.9278 | 295.096 | 306.4 | 250.0618 | 250.0285 | 599.2495 | 599.9189 | 600.6682 | 453.7993 | 450.9385 | 444.1078 | 453.3326 | 66.15 | 1.79 | 9.7 | 11.78 | -139.939 | 510.5039 | 77.36586 | 17.6816 | 1.101733 | -1.039744 | 0.1698611 | 0.1617444 | 0.01720556 | 0.03532778
2017-04-10 05:00 | 56.45 | 13.57 | 2262.689 | 531.3811 | 398.1208 | 9.858267 | 1.734617 | 250.0644 | 249.73125 | 250.096 | 295.096 | 306.4 | 250.0124 | 250.0446 | 600.1228 | 600.3277 | 600.4996 | 450.4631 | 450.0681 | 440.9111 | 451.2989 | 64.87 | 1.28 | 8.42 | 12.29 | 161.0205 | 610.5175 | 65.68423 | 105.7815 | 0.2854722 | -2.935367 | 0.01794444 | 0.1828278 | -0.04429444 | 0.02085
2017-04-10 06:00 | 56.45 | 13.57 | 2169.70925 | 505.5665 | 399.9461 | 9.599761 | 1.740183 | 250.0168 | 249.9426 | 250.0243 | 295.096 | 306.4 | 250.0225 | 250.086 | 603.2695 | 600.1611 | 601.0728 | 449.567 | 449.98085 | 447.1031 | 450.251 | 66.9 | 0.77 | 10.45 | 12.8 | -92.97947 | 137.4341 | -25.81464 | 122.3941 | 1.825289 | 0.1414722 | -0.2585056 | 0.03315 | 0.005566667 | 0.04737778
2017-04-10 07:00 | 57.37 | 13.06 | 1841.016 | 440.9261 | 381.863 | 9.570256 | 1.76585 | 248.6162 | 246.9264 | 246.8013 | 295.096 | 306.4 | 250.0753 | 250.1591 | 607.4757 | 493.4339 | 607.8314 | 448.1363 | 448.9858 | 446.6215 | 447.8636 | 66.61 | 1.44 | 9.24 | 11.62 | -328.6931 | -280.2302 | -64.64039 | 0.9716944 | -18.08307 | -17.8881 | -0.02950556 | -0.11585 | 0.02566667 | 0.01366111
2017-04-10 08:00 | 57.37 | 13.06 | 1913.644 | 300.4365 | 382.9405 | 9.501578 | 1.584639 | 202.9799 | 200.1301 | 200.0772 | 295.096 | 306.4 | 250.1225 | 249.8988 | 851.8136 | 749.5034 | 852.5386 | 458.0502 | 453.3409 | 454.4107 | 457.6246 | 66.55 | 1.1 | 9.18 | 11.96 | 72.62747 | -287.2588 | -140.4896 | -151.4999 | 1.077511 | -16.24187 | -0.06867778 | -0.3042 | -0.1812111 | -0.1868778
2017-04-10 09:00 | 57.37 | 13.06 | 1701.084 | 288.8632 | 390.8506 | 9.448467 | 1.526089 | 200.1313 | 200.1006 | 199.9197 | 295.096 | 306.4 | 250.1378 | 250.0745 | 847.523 | 818.6382 | 865.5859 | 449.3747 | 451.6159 | 455.4767 | 449.7879 | 66.55 | 1.1 | 9.18 | 11.96 | -212.5594 | -475.6252 | -11.57327 | -133.8727 | 7.9101 | -9.454567 | -0.05311111 | -0.04001111 | -0.05855 | -0.2030111
2017-04-10 10:00 | 57.37 | 13.06 | 1538.545 | 277.29 | 398.7607 | 9.377867 | 1.528311 | 200.0057 | 199.2522 | 199.9974 | 295.096 | 306.4 | 250.0917 | 250.1184 | 841.5765 | 818.42195 | 867.1376 | 446.7239 | 446.9752 | 452.9027 | 451.1066 | 66.55 | 1.1 | 9.18 | 11.96 | -162.539 | -586.8638 | -11.57327 | -152.0971 | 7.910078 | -1.559639 | -0.0706 | -0.1482167 | 0.002222222 | -0.2387333
2017-04-10 11:00 | 57.37 | 13.06 | 1322.2085 | 265.7167 | 406.6708 | 9.124167 | 1.530633 | 200.0679 | 199.6453 | 200.0196 | 295.096 | 306.4 | 250.0583 | 250.1165 | 547.2113 | 818.2057 | 467.8232 | 454.5105 | 452.8745 | 455.4313 | 452.3423 | 66.55 | 1.1 | 9.18 | 11.96 | -216.3368 | -748.3897 | -11.57327 | -159.5584 | 7.910094 | 6.924456 | -0.2537 | -0.5523611 | 0.002322222 | -0.2515667
2017-04-10 12:00 | 57.37 | 13.06 | 914.0602 | 309.045 | 409.795 | 9.087117 | 1.532878 | 199.9496 | 199.3787 | 199.8469 | 295.096 | 306.4 | 250.1277 | 250.0918 | 310.5448 | 817.9895 | 142.1386 | 470.1343 | 463.8968 | 608.8081 | 457.8274 | 66.55 | 1.1 | 9.18 | 11.96 | -408.1483 | -1173.305 | 43.32833 | -96.46345 | 3.1242 | 10.97071 | -0.03705 | -0.3244 | 0.002244444 | -0.2150222
2017-04-10 13:00 | 57.37 | 13.06 | 1613.173 | 431.3397 | 401.0596 | 9.049228 | 1.540561 | 242.8342 | 246.6696 | 247.0761 | 295.096 | 306.4 | 249.9651 | 250.1757 | 701.75055 | 817.7733 | 651.4677 | 340.6712 | 440.1486 | 449.865 | 442.2828 | 66.55 | 1.1 | 9.18 | 11.96 | 699.1123 | -207.9449 | 122.2947 | 6.868106 | -8.735444 | 1.309444 | -0.03788889 | -0.5846222 | 0.007683333 | -0.1815278
2017-04-10 14:00 | 57.37 | 13.06 | 1927.521 | 516.8105 | 400.6932 | 9.1492 | 1.703583 | 250.361 | 249.8123 | 249.9834 | 295.096 | 306.4 | 250.1254 | 250.0299 | 700.9549 | 817.5571 | 700.64615 | 360.6312 | 466.3653 | 456.2392 | 461.2549 | 65.44 | 1.57 | 8.07 | 11.49 | 314.34805 | 21.66917 | 85.47073 | 78.12064 | -0.3663389 | 1.368183 | 0.09997222 | -0.7020444 | 0.1630222 | -0.04468333
2017-04-10 15:00 | 57.37 | 13.06 | 2029.221 | 546.7068 | 400.1125 | 9.487506 | 1.75635 | 249.8049 | 249.8818 | 250.1689 | 295.096 | 306.4 | 250.04415 | 250.1014 | 701.308 | 817.3409 | 699.7612 | 401.1011 | 450.7784 | 452.0975 | 453.6315 | 65.97 | 1.51 | 8.6 | 11.55 | 101.7001 | 181.9452 | 29.89636 | 114.6118 | -0.5806833 | -0.013 | 0.3383056 | 0.0527 | 0.05276667 | 0.007644444
2017-04-10 16:00 | 56.9 | 13.27 | 2010.754 | 569.0389 | 399.713 | 9.671189 | 1.774189 | 250.006 | 249.7207 | 250.3113 | 295.096 | 306.4 | 250.0737 | 250.0006 | 699.3733 | 817.1247 | 699.7732 | 419.994 | 450.8929 | 461.4009 | 293.6004 | 64.56 | 3 | 7.66 | 10.27 | -18.46672 | -105.3281 | 22.33208 | 143.6501 | -0.3995778 | -0.7033444 | 0.1836833 | 0.3121 | 0.01783889 | 0.03116111
2017-04-10 17:00 | 56.9 | 13.27 | 1659.866 | 574.0253 | 399.7937 | 9.382961 | 1.780039 | 249.9839 | 249.8193 | 250.0549 | 295.096 | 306.4 | 249.963 | 249.9717 | 700.0343 | 816.9085 | 699.4291 | 334.2552 | 446.4029 | 457.7733 | 188.9433 | 65.94 | 1.76 | 9.04 | 11.51 | -350.8879 | -648.647 | 4.986372 | 139.5163 | 0.08073889 | 0.2505444 | -0.2882278 | -0.2629389 | 0.00585 | -0.001905556
2017-04-10 18:00 | 56.9 | 13.27 | 1072.526 | 472.9349 | 400.273 | 9.204844 | 1.626833 | 249.9233 | 250.0499 | 250.077 | 295.096 | 306.4 | 251.1222 | 249.9991 | 708.0895 | 816.6923 | 712.8769 | 345.3099 | 445.39255 | 455.9895 | 196.2773 | 65.31 | 1.98 | 8.41 | 11.29 | -587.3404 | -603.1757 | -101.0904 | 35.50726 | 0.4792722 | -2.354817 | -0.1781167 | -0.4533389 | -0.1532056 | -0.1596056
2017-04-10 19:00 | 56.9 | 13.27 | 1900.879 | 309.0631 | 400.7058 | 9.196889 | 1.521 | 249.9892 | 250.2202 | 250.02 | 295.096 | 306.4 | 250.651 | 250.0132 | 700.3431 | 795.7547 | 700.0482 | 323.7818 | 450.57105 | 453.3336 | 292.4473 | 64.95 | 3.01 | 8.05 | 10.26 | 828.3536 | -181.7097 | -163.8718 | -93.97101 | 0.4327889 | 0.4448 | -0.007955556 | -0.1736278 | -0.1058333 | -0.2124167
2017-04-10 20:00 | 56.9 | 13.27 | 2164.915 | 280.9892 | 398.9064 | 9.485428 | 1.523706 | 250.0309 | 250.2248 | 249.991 | 295.096 | 306.4 | 249.9229 | 250.0363 | 701.1825 | 691.1702 | 699.7812 | 298.1615 | 451.0083 | 451.1782 | 339.4395 | 65.47 | 2.24 | 8.57 | 11.03 | 264.0354 | -35.35354 | -28.07387 | -131.5736 | -1.799328 | -0.7565722 | 0.2885389 | 0.09497778 | 0.002705556 | -0.007888889
2017-04-10 21:00 | 56.9 | 13.27 | 1968.06185 | 461.2783 | 400.1618 | 9.821506 | 1.673644 | 249.8796 | 250.2664 | 250.0566 | 295.096 | 306.4 | 250.7411 | 249.9327 | 699.1608 | 700.0573 | 700.2697 | 450.1621 | 451.0089 | 450.9972 | 451.0665 | 66.34 | 1.29 | 9.44 | 11.98 | -196.8528 | -290.2489 | 180.2891 | 46.27866 | 1.255394 | -0.8992889 | 0.3360778 | 0.1459444 | 0.1499389 | 0.1386778
2017-04-10 22:00 | 56.9 | 13.27 | 2170.409 | 511.6934 | 401.2084 | 9.489433 | 1.763456 | 250.0243 | 249.9885 | 250.0295 | 295.096 | 306.4 | 249.9247 | 250.0642 | 698.9005 | 700.4072 | 699.8823 | 451.65285 | 450.1559 | 450.7602 | 450.8388 | 66.01 | 1.01 | 9.11 | 12.26 | 202.3475 | 1.770889 | 50.41508 | 96.55129 | 1.046544 | 1.698822 | -0.3320722 | -0.1827667 | 0.08981111 | 0.2251
2017-04-10 23:00 | 56.9 | 13.27 | 2287.3625 | 488.2082 | 399.7301 | 9.441411 | 1.739139 | 250.1307 | 250.4413 | 249.9962 | 295.096 | 306.4 | 249.9032 | 249.96015 | 700.1755 | 700.5718 | 699.2002 | 449.9526 | 450.914 | 450.39205 | 450.5003 | 65.47 | 1.18 | 8.57 | 12.09 | 116.9532 | -9.241067 | -23.48521 | 68.46261 | -1.478244 | -0.6701611 | -0.04802222 | -0.1580167 | -0.02431667 | 0.07470556
2017-04-11 | 56.9 | 13.27 | 2214.244 | 494.2507 | 399.7619 | 9.715117 | 1.75765 | 249.9168 | 249.7855 | 250.1278 | 295.096 | 306.4 | 249.8232 | 250.1439 | 699.9889 | 700.1395 | 699.6878 | 450.7924 | 451.4307 | 450.3899 | 450.54055 | 65.77 | 1.43 | 8.87 | 11.84 | -73.11878 | 17.80615 | 6.042556 | 74.19233 | 0.03175556 | 0.5728222 | 0.2737056 | -0.09003889 | 0.01851111 | 0.0059
2017-04-11 01:00 | 56.57 | 13.47 | 1988.372 | 471.53335 | 398.9588 | 9.611772 | 1.761367 | 250.0883 | 249.8848 | 249.9868 | 295.096 | 306.4 | 249.63895 | 250.2398 | 698.823 | 699.1357 | 699.4438 | 453.2914 | 451.0247 | 448.0508 | 448.5398 | 66.18 | 1.55 | 9.61 | 11.92 | -225.8721 | -17.62772 | -22.71736 | 113.6709 | -0.8031056 | -0.3200444 | -0.1033444 | -0.001338889 | 0.003716667 | 0.1090056
2017-04-11 02:00 | 56.57 | 13.47 | 2056.218 | 436.5541 | 400.6929 | 9.4796 | 1.752017 | 249.9663 | 251.2244 | 250.0463 | 295.096 | 306.4 | 250.3832 | 250.1824 | 710.0641 | 685.6731 | 710.9294 | 438.2925 | 448.069 | 452.5598 | 449.5693 | 65.95 | 1.47 | 9.38 | 12 | 67.84664 | -41.20042 | -34.97923 | 49.8187 | 1.734111 | 0.6594444 | -0.1321722 | 0.04813889 | -0.00935 | 0.02165
2017-04-11 03:00 | 56.57 | 13.47 | 2163.571 | 429.3842 | 400.1904 | 9.72845 | 1.773394 | 250.0213 | 250.4576 | 250.0846 | 295.096 | 306.4 | 249.559 | 250.0351 | 698.3201 | 698.51545 | 700.2635 | 435.1232 | 449.7324 | 456.9834 | 450.9651 | 66.01 | 1.41 | 9.44 | 12.06 | 107.3529 | 201.306 | -7.169922 | 39.90461 | -0.5025278 | -0.004122222 | 0.24885 | -0.06722778 | 0.02137778 | 0.03881111
2017-04-11 04:00 | 56.57 | 13.47 | 2108.718 | 373.4842 | 400.6573 | 9.670622 | 1.673039 | 250.1054 | 249.3768 | 250.0394 | 295.096 | 306.4 | 249.666 | 249.9173 | 699.6227 | 700.0385 | 700.8594 | 445.6992 | 456.6872 | 463.6756 | 464.887 | 65.62 | 1.89 | 9.05 | 11.58 | -54.85306 | 98.80211 | -55.89999 | 35.76668 | 0.4669056 | 0.7431556 | -0.05782778 | -0.16575 | -0.1003556 | 0.03630556
2017-04-11 05:00 | 56.57 | 13.47 | 923.5895 | 384.7481 | 400.763 | 9.33935 | 1.655706 | 250.1918 | 250.3158 | 250.1976 | 295.096 | 306.4 | 250.5588 | 249.7506 | 698.2244 | 702.39295 | 698.0515 | 353.5755 | 450.1307 | 455.0077 | 449.181 | 64.66 | 2.91 | 8.09 | 10.56 | -1185.129 | -1148.92935 | 11.26387 | 25.16152 | 0.1057444 | 0.9667722 | -0.3312722 | -0.3677389 | -0.01733333 | -0.02716667
2017-04-11 06:00 | 56.57 | 13.47 | 216.224 | 270.3039 | 389.8879 | 9.266222 | 1.532256 | 250.0399 | 250.3954 | 249.9531 | 295.096 | 306.4 | 249.7505 | 250.1299 | 772.9048 | 754.5933 | 787.8334 | 396.2852 | 506.0407 | 452.9585 | 440.6881 | 65.28 | 1.68 | 8.71 | 11.79 | -707.3655 | -1953.325 | -114.4441 | -131.8364 | -10.87514 | -10.82818 | -0.07312778 | -0.5968616 | -0.12345 | -0.2290405
2017-04-11 07:00 | 56.57 | 13.47 | 268.5297 | 253.32455 | 382.6578 | 9.251411 | 1.522283 | 250.11775 | 251.18675 | 250.03 | 295.096 | 306.4 | 250.3328 | 249.8611 | 846.5316 | 804.6963 | 871.3859 | 581.9563 | 658.7785 | 583.45165 | 588.9308 | 65.28 | 1.68 | 8.71 | 11.79 | 52.30572 | -1991.031 | -16.97939 | -204.9511 | -7.230061 | -17.63114 | -0.01481111 | -0.8059722 | -0.009972222 | -0.2277
2017-04-11 08:00 | 56.57 | 13.47 | 320.83545 | 261.0483 | 382.1527 | 9.234528 | 1.523333 | 250.1471 | 249.5519 | 249.8719 | 295.096 | 306.4 | 250.7104 | 250.0287 | 847.0109 | 804.5703 | 871.35665 | 579.0032 | 657.526 | 605.1245 | 634.5156 | 65.28 | 1.68 | 8.71 | 11.79 | 52.30573 | -2030.773 | 7.723733 | -147.311 | -0.50515 | -15.16562 | -0.01688333 | -0.5808944 | 0.00105 | -0.1912167
2017-04-11 09:00 | 56.57 | 13.47 | 373.1412 | 268.772 | 381.6475 | 9.194211 | 1.524383 | 195.7076 | 196.6176 | 213.2961 | 295.096 | 306.4 | 203.3726 | 209.0056 | 847.4901 | 804.4443 | 871.3274 | 576.5839 | 656.2735 | 568.6316 | 633.0626 | 65.28 | 1.68 | 8.71 | 11.79 | 52.30572 | -1868.466 | 7.723728 | -119.559 | -0.5051333 | -15.08607 | -0.04031667 | -0.47625 | 0.00105 | -0.2373222
2017-04-11 10:00 | 56.57 | 13.47 | 425.4469 | 276.4957 | 381.1424 | 9.183744 | 1.525439 | 206.5665 | 185.8974 | 236.1715 | 295.096 | 306.4 | 199.50835 | 216.7201 | 847.96935 | 804.3183 | 871.2982 | 577.5532 | 655.021 | 532.1387 | 631.6097 | 65.28 | 1.68 | 8.71 | 11.79 | 52.30571 | -1676.221 | 7.723717 | -189.2012 | -0.5051556 | -16.69296 | -0.01046667 | -0.6565778 | 0.001055556 | -0.2534722
2017-04-11 11:00 | 56.57 | 13.47 | 477.7526 | 284.2195 | 380.6372 | 9.1597 | 1.526489 | 274.1773 | 236.5117 | 254.0929 | 296.3918 | 306.3615 | 255.5911 | 249.7233 | 848.4486 | 804.1923 | 871.269 | 579.1191 | 653.7685 | 495.6459 | 630.1567 | 65.28 | 1.68 | 8.71 | 11.79 | 52.30572 | -1784.936 | 7.723733 | -247.1617 | -0.5051278 | -17.48356 | -0.02404444 | -0.6985667 | 0.00105 | -0.2081278
2017-04-11 12:00 | 56.57 | 13.47 | 530.0583 | 291.9432 | 380.1321 | 9.148833 | 1.527539 | 250.4173 | 249.7186 | 250.2889 | 296.6831 | 306.2399 | 250.1725 | 250.1332 | 848.9279 | 804.0663 | 871.2398 | 580.685 | 652.516 | 459.153 | 628.7038 | 65.28 | 1.68 | 8.71 | 11.79 | 52.30572 | -1639.651 | 7.723733 | -213.6233 | -0.5051556 | -19.814 | -0.01086667 | -0.4509278 | 0.00105 | -0.2126444
2017-04-11 13:00 | 56.57 | 13.47 | 582.364 | 299.6669 | 379.62695 | 9.144617 | 1.528594 | 249.98795 | 250.1576 | 249.8436 | 296.6654 | 306.1155 | 250.383 | 250.025 | 849.4071 | 803.9403 | 871.2106 | 582.2509 | 651.2635 | 422.6601 | 627.2508 | 65.28 | 1.68 | 8.71 | 11.79 | 52.30572 | -1258.652 | 7.723722 | -141.2592 | -0.5051389 | -2.236072 | -0.004216667 | -0.4256389 | 0.001055556 | -0.2372556
2017-04-11 14:00 | 56.57 | 13.47 | 634.6698 | 307.3906 | 379.1218 | 9.135389 | 1.529644 | 250.437 | 250.154 | 250.1539 | 296.6477 | 305.991 | 250.1061 | 250.0349 | 849.8863 | 803.8143 | 871.1814 | 583.8168 | 650.011 | 386.1673 | 625.7979 | 65.28 | 1.68 | 8.71 | 11.79 | 52.30572 | -1278.974 | 7.723728 | 6.954133 | -0.5051444 | -3.818728 | -0.009227778 | -0.3661889 | 0.00105 | -0.05499444
2017-04-11 15:00 | 56.57 | 13.47 | 686.9755 | 315.1144 | 378.6167 | 9.131239 | 1.5307 | 250.2288 | 250.17085 | 250.005 | 296.63 | 305.8665 | 250.8597 | 250.0319 | 850.3656 | 803.6883 | 871.1522 | 585.38275 | 648.7585 | 349.6744 | 624.34495 | 65.28 | 1.68 | 8.71 | 11.79 | 52.30571 | -1014.109 | 7.723733 | 26.25113 | -0.5051444 | -12.23397 | -0.00415 | -0.3172278 | 0.001055556 | 0.004611111
2017-04-11 16:00 | 57.91 | 10.54 | 739.2812 | 322.8381 | 378.1115 | 9.107583 | 1.53175 | 250.064 | 249.9005 | 249.974 | 296.6123 | 305.7421 | 250.2726 | 250.0862 | 850.8448 | 803.5623 | 871.1229 | 586.9487 | 647.506 | 313.1815 | 622.892 | 65.28 | 1.68 | 7.37 | 8.86 | 52.30572 | -799.2641 | 7.723733 | 45.54814 | -0.5051444 | -20.64919 | -0.02365556 | -0.2702833 | 0.00105 | 0.003438889
2017-04-11 17:00 | 57.91 | 10.54 | 791.5869 | 330.5618 | 377.6064 | 9.109106 | 1.5328 | 250.422 | 250.2604 | 250.1233 | 296.5946 | 305.6176 | 250.03425 | 250.0835 | 851.3241 | 803.4363 | 871.0937 | 588.5146 | 646.2535 | 276.6887 | 621.439 | 65.28 | 1.68 | 7.37 | 8.86 | 52.30573 | -530.6216 | 7.723711 | 64.84512 | -0.5051444 | -29.06443 | 0.001522222 | -0.01506111 | 0.00105 | 0.002166667
2017-04-11 18:00 | 57.91 | 10.54 | 843.8926 | 338.2856 | 377.1012 | 9.101689 | 1.533856 | 249.8997 | 249.732 | 250.057 | 296.577 | 305.4931 | 249.9 | 250.0609 | 851.8033 | 803.3103 | 871.0645 | 590.0805 | 638.3051 | 240.1958 | 619.9861 | 65.28 | 1.68 | 7.37 | 8.86 | 52.30572 | -70.16754 | 7.723733 | 29.24052 | -0.5051333 | -32.69377 | -0.007416667 | 0.01457222 | 0.001055556 | 0.0009777778
2017-04-11 19:00 | 57.91 | 10.54 | 1916.952 | 346.0093 | 392.2849 | 9.051383 | 1.556633 | 249.8382 | 250.2024 | 250.0478 | 296.5593 | 305.36865 | 249.9991 | 249.8776 | 844.4282 | 610.0422 | 795.1502 | 445.59445 | 439.8584 | 203.7029 | 618.5332 | 65.28 | 1.68 | 7.37 | 8.86 | 1073.06 | 303.7799 | 7.723733 | -85.33043 | 15.1837 | -8.774622 | -0.05030556 | 0.002155556 | 0.02277778 | 0.01607222
2017-04-11 20:00 | 57.91 | 10.54 | 2184.846 | 353.733 | 394.1272 | 9.047622 | 1.648578 | 250.0336 | 249.8128 | 250.0896 | 296.5416 | 305.2442 | 250.1025 | 249.8839 | 710.0405 | 472.2695 | 556.2369 | 282.0219 | 442.6451 | 308.0256 | 469.3484 | 65.28 | 1.68 | 7.37 | 8.86 | 267.8936 | 257.3255 | 7.723728 | -163.0774 | 1.842239 | -6.566044 | -0.003761111 | -0.1015778 | 0.09194444 | -0.05500556
2017-04-11 21:00 | 57.91 | 10.54 | 1556.238 | 480.2485 | 395.72 | 8.997561 | 1.736528 | 249.974 | 249.5953 | 249.932 | 296.5239 | 305.1197 | 250.0568 | 249.7622 | 597.823 | 597.0044 | 596.7766 | 210.03085 | 448.8225 | 448.3957 | 442.5422 | 65.28 | 1.68 | 7.37 | 8.86 | -628.60795 | -472.9825 | 126.5155 | -66.45831 | 1.592828 | -4.392533 | -0.05006111 | -0.4899444 | 0.08795 | -0.01982222
2017-04-11 22:00 | 57.91 | 10.54 | 1960.84 | 545.9206 | 399.3967 | 8.987106 | 1.7421 | 249.9054 | 249.8349 | 250.1414 | 296.5062 | 304.9952 | 249.5445 | 249.8266 | 600.9224 | 598.8049 | 598.67765 | 286.0921 | 449.3503 | 451.2256 | 454.24975 | 65.325 | 1.847289 | 7.415 | 8.692711 | 404.6018 | -49.91402 | 65.67206 | -23.11833 | 3.676728 | -0.3162278 | -0.01045556 | -0.6840833 | 0.005572222 | -0.03208889
2017-04-11 23:00 | 57.91 | 10.54 | 2364.042 | 560.1319 | 398.9679 | 9.6434 | 1.763122 | 249.89725 | 249.9505 | 250.0178 | 296.4885 | 304.8708 | 249.819 | 250.0042 | 599.9379 | 599.6045 | 600.9448 | 455.4494 | 451.2965 | 450.2467 | 452.24685 | 65.415 | 2.18 | 7.505 | 8.36 | 403.2023 | 704.1762 | 14.21131 | -13.89339 | -0.4288444 | -0.8258111 | 0.6562944 | 0.2604389 | 0.02102222 | -0.01691667
2017-04-12 | 57.91 | 10.54 | 2530.93 | 528.6302 | 400.8336 | 9.908983 | 1.695778 | 250.2046 | 249.9429 | 250.1491 | 296.4709 | 304.7463 | 250.1526 | 250.0244 | 608.3601 | 617.4106 | 603.4689 | 450.70665 | 449.2939 | 456.3898 | 451.1718 | 65.505 | 2.512711 | 7.595 | 8.027289 | 166.8878 | 1458.404 | -31.50168 | 55.69534 | 1.865667 | 0.5605833 | 0.2655833 | 0.7041389 | -0.06734444 | 0.06894444
2017-04-12 01:00 | 52.75 | 18.87 | 1101.435 | 565.6072 | 399.482 | 9.611522 | 1.769283 | 249.8596 | 250.8418 | 250.0349 | 296.4532 | 304.6218 | 250.162 | 249.7251 | 601.3018 | 600.1158 | 600.6244 | 448.0135 | 449.827 | 447.4251 | 451.0285 | 65.55 | 2.68 | 12.8 | 16.19 | -1429.495 | -799.4439 | 36.97697 | 256.5441 | -1.351544 | -1.22375 | -0.2974611 | 0.4146333 | 0.07350556 | 0.2482833
2017-04-12 02:00 | 52.75 | 18.87 | 1744.641 | 540.464 | 399.9688 | 9.206261 | 1.735033 | 249.2852 | 249.768 | 249.9448 | 296.4355 | 304.4974 | 247.6738 | 250.1876 | 601.9502 | 600.2609 | 600.402 | 450.2594 | 449.9955 | 451.8642 | 449.3535 | 65.22 | 2.65 | 12.47 | 16.22 | 643.2057 | -420.2736 | -25.14321 | 259.4748 | 0.4867889 | 1.062367 | -0.4052611 | -0.2791667 | -0.03425 | 0.2113278
2017-04-12 03:00 | 52.75 | 18.87 | 2573.131 | 567.25 | 400.0833 | 9.61545 | 1.773133 | 250.2494 | 250.0062 | 250.144 | 296.4178 | 304.3729 | 251.3736 | 249.6947 | 601.088 | 599.9887 | 600.55115 | 455.164 | 448.0052 | 452.2358 | 453.0259 | 64.89 | 2.62 | 12.14 | 16.25 | 828.4896 | 605.0688 | 26.78604 | 105.9717 | 0.1145333 | -0.07849444 | 0.4091889 | -0.2060556 | 0.0381 | 0.09948889
2017-04-12 04:00 | 52.75 | 18.87 | 2585.3555 | 551.9221 | 398.9753 | 9.834872 | 1.766311 | 250.2258 | 249.2506 | 250.0377 | 296.4001 | 304.24845 | 249.9607 | 249.9458 | 601.3481 | 600.64 | 599.9689 | 447.8867 | 449.1832 | 458.3712 | 452.3974 | 62.84 | 5.27 | 10.09 | 13.6 | 12.22489 | 414.9462 | -15.32792 | 40.22872 | -1.108033 | -2.233072 | 0.2194222 | 0.3454389 | -0.006822222 | 0.002855556
2017-04-12 05:00 | 52.75 | 18.87 | 2225.336 | 563.9137 | 400.1733 | 9.918828 | 1.769811 | 249.756 | 249.389 | 250.0175 | 296.38245 | 304.124 | 249.9838 | 250.369 | 598.8985 | 599.5743 | 599.7519 | 453.1213 | 450.5002 | 455.3163 | 449.8894 | 63.36 | 4.645 | 10.61 | 14.225 | -360.0195 | -62.02652 | 11.99158 | 75.70551 | 1.197978 | 0.44315 | 0.08395556 | 0.4774167 | 0.0035 | 0.03067222
2017-04-12 06:00 | 52.75 | 18.87 | 2009.449 | 562.35435 | 400.912 | 9.775433 | 1.779467 | 250.0418 | 250.5727 | 250.1811 | 296.3648 | 303.9995 | 250.1668 | 249.8392 | 600.4984 | 599.4925 | 600.5478 | 451.2952 | 449.4302 | 452.2529 | 451.7296 | 63.88 | 4.02 | 11.13 | 14.85 | -215.887 | -204.79475 | -1.559317 | 68.10364 | 0.7387278 | 1.150122 | -0.1433944 | 0.06031667 | 0.009655556 | 0.02181667
2017-04-12 07:00 | 53.43 | 17.09 | 1464.77 | 557.1612 | 399.7909 | 9.865 | 1.773611 | 249.9225 | 249.8348 | 250.0215 | 296.3471 | 303.875 | 249.6593 | 250.053 | 600.1487 | 600.9384 | 599.4011 | 450.9258 | 451.8017 | 448.9149 | 448.6453 | 64.48 | 3.87 | 11.05 | 13.22 | -544.6789 | -523.6016 | -5.193122 | 85.62788 | -1.1211 | 0.8321278 | 0.08956667 | 0.2532278 | -0.005855556 | 0.01224444
2017-04-12 08:00 | 53.43 | 17.09 | 1955.275 | 557.1365 | 400.7291 | 9.507794 | 1.765717 | 250.0076 | 250.1696 | 250.0303 | 296.3294 | 303.7506 | 250.1258 | 250.0704 | 600.3049 | 598.6075 | 599.8336 | 451.5069 | 450.2291 | 452.42715 | 447.7822 | 64.71 | 2.49 | 11.28 | 14.6 | 490.5047 | -100.9435 | -0.02468889 | 120.5824 | 0.93815 | 0.03616667 | -0.3572056 | 0.02819444 | -0.007894444 | 0.0137
2017-04-12 09:00 | 53.43 | 17.09 | 1570.255 | 558.1659 | 400.041 | 9.449528 | 1.75825 | 251.0723 | 251.3773 | 250.2518 | 296.3117 | 303.6261 | 252.1366 | 250.4112 | 599.3914 | 468.9554 | 600.302 | 451.9515 | 450.8182 | 448.0004 | 451.0777 | 65.02 | 2.22 | 11.59 | 14.87 | -385.0199 | -593.3163 | 1.029322 | 128.7817 | -0.6880278 | -0.1493333 | -0.05826667 | -0.2789222 | -0.007466667 | -0.01514444
2017-04-12 10:00 | 53.43 | 17.09 | 2204.5005 | 545.7093 | 400.1654 | 9.403839 | 1.758517 | 249.9392 | 250.0195 | 249.7493 | 296.294 | 303.5016 | 249.3856 | 249.5785 | 598.6574 | 479.5122 | 599.1434 | 452.6273 | 451.2935 | 444.7061 | 448.8718 | 63.72 | 4.04 | 10.29 | 13.05 | 634.2456 | 95.78239 | -12.45654 | 172.2251 | 0.1244 | -0.4918389 | -0.04568889 | -0.2667833 | 0.0002666667 | 0.08547778
2017-04-12 11:00 | 53.43 | 17.09 | 2290.098 | 535.0563 | 400.0256 | 9.40205 | 1.763744 | 249.8629 | 250.1954 | 249.9901 | 296.2764 | 303.3772 | 249.89185 | 249.8676 | 597.9635 | 383.0786 | 600.3529 | 459.52395 | 452.3149 | 452.1035 | 454.9309 | 65.9 | 1.58 | 12.47 | 15.51 | 85.59733 | 1366.508 | -10.65307 | 150.3082 | -0.1398667 | -0.73745 | -0.001788889 | 0.0627 | 0.005227778 | 0.1080389
2017-04-12 12:00 | 53.43 | 17.09 | 1042.799 | 535.5442 | 399.2275 | 9.693133 | 1.743806 | 250.0998 | 250.3987 | 249.9765 | 296.2587 | 303.2527 | 250.7702 | 250.1418 | 602.4909 | 445.7737 | 599.8683 | 438.7181 | 444.6768 | 457.0661 | 452.3828 | 65.14 | 2.21 | 11.71 | 14.88 | -1247.299 | 826.5747 | 0.4879556 | 265.2403 | -0.7980889 | 9.3396 | 0.2910833 | 0.4269111 | -0.01993889 | 0.21155
2017-04-12 13:00 | 53.43 | 17.09 | 1378.752 | 531.3562 | 398.8928 | 9.64505 | 1.736367 | 249.8972 | 249.6049 | 249.8303 | 296.241 | 303.1282 | 249.648 | 249.9929 | 601.4177 | 368.6949 | 599.1772 | 449.9136 | 450.0043 | 448.8591 | 451.2451 | 64.99 | 2.13 | 11.56 | 14.96 | 335.9536 | 1110.223 | -4.188 | 278.0317 | -0.3346333 | 16.23503 | -0.04808333 | 0.3936389 | -0.007438889 | 0.2140833
2017-04-12 14:00 | 53.43 | 17.09 | 1101.639 | 471.6125 | 401.5103 | 9.608161 | 1.683178 | 250.2807 | 249.0492 | 250.0418 | 296.2233 | 303.0038 | 250.0491 | 250.2311 | 605.5821 | 562.155 | 612.1073 | 450.6225 | 448.9095 | 453.7517 | 451.2711 | 65.03 | 2.27 | 11.6 | 14.82 | -277.1129 | 780.804 | -59.74368 | 210.5642 | 2.617472 | 19.35765 | -0.03688889 | 0.3736333 | -0.05318889 | 0.1598444
2017-04-12 15:00 | 53.43 | 17.09 | 1664.342 | 426.1779 | 399.77575 | 9.545 | 1.6052 | 249.8778 | 250.4023 | 250.1797 | 296.2056 | 302.8793 | 249.9776 | 250.2068 | 599.7557 | 246.2376 | 599.4989 | 450.0721 | 449.0014 | 449.6904 | 449.9467 | 64.69 | 2.34 | 11.26 | 14.75 | 562.70305 | 1291.2013 | -45.43461 | 157.4059 | -1.734561 | 18.12822 | -0.06316111 | 0.3507889 | -0.07797778 | 0.08081667
2017-04-12 16:00 | 56.77 | 11.98 | 2241.8205 | 506.8223 | 400.7578 | 9.62755 | 1.712122 | 250.3144 | 250.1032 | 249.9218 | 296.1879 | 302.7548 | 250.4468 | 250.0701 | 601.6006 | 593.0758 | 599.9548 | 451.0743 | 449.9045 | 450.4589 | 451.9306 | 62.59 | 4.88 | 5.82 | 7.1 | 577.478 | 1816.374 | 80.64437 | 230.3266 | 0.9820222 | 19.6154 | 0.08255 | 0.4438056 | 0.1069222 | 0.1866833
2017-04-12 17:00 | 56.77 | 11.98 | 1455.402 | 563.893 | 399.3577 | 9.860744 | 1.768544 | 249.8592 | 250.1288 | 250.0473 | 296.17025 | 302.6304 | 250.0725 | 249.9624 | 600.289 | 699.52685 | 600.1065 | 450.6453 | 450.31135 | 450.6927 | 451.469 | 64.35 | 2.64 | 7.58 | 9.34 | -786.4185 | 977.6494 | 57.07074 | 279.6736 | -1.400106 | 18.72042 | 0.2331944 | 0.7010444 | 0.05642222 | 0.2420556
2017-04-12 18:00 | 56.77 | 11.98 | 816.6598 | 581.3276 | 399.4785 | 9.533167 | 1.790194 | 249.8283 | 249.5884 | 250.0409 | 296.1526 | 302.5059 | 249.9327 | 250.1324 | 602.0242 | 700.4838 | 600.1428 | 449.5762 | 449.3479 | 449.8431 | 451.491 | 65.07 | 1.77 | 8.3 | 10.21 | -638.7421 | 286.6015 | 17.43453 | 289.3844 | 0.1208722 | 19.34645 | -0.3275778 | 0.3843333 | 0.02165 | 0.2626556
2017-04-12 19:00 | 56.77 | 11.98 | 1047.892 | 405.5763 | 399.25 | 9.447939 | 1.557606 | 249.9673 | 249.8822 | 250.0223 | 296.1349 | 302.3814 | 249.8908 | 250.1913 | 599.5067 | 700.0951 | 598.7644 | 449.7775 | 450.3309 | 451.6701 | 450.6286 | 65.04 | 1.77 | 8.27 | 10.21 | 231.2324 | 465.5282 | -175.7512 | 105.9094 | -0.2285611 | 19.62303 | -0.08522778 | 0.3033222 | -0.2325889 | 0.02901111
2017-04-12 20:00 | 56.77 | 11.98 | 1640.602 | 414.002 | 398.1237 | 9.533478 | 1.577678 | 250.0737 | 250.4587 | 250.19585 | 296.1172 | 302.257 | 250.0864 | 249.6902 | 606.951 | 708.1143 | 613.8445 | 445.2649 | 445.3413 | 454.6875 | 455.3138 | 65.06 | 1.99 | 8.29 | 9.99 | 592.7093 | 1005.932 | 8.425683 | 106.6114 | -1.126289 | 19.00188 | 0.08553889 | 0.3980889 | 0.02007222 | 0.04803333
2017-04-12 21:00 | 56.77 | 11.98 | 2080.233 | 487.96725 | 401.2666 | 9.501244 | 1.689067 | 249.912 | 250.008 | 250.0853 | 296.0995 | 302.1325 | 250.1083 | 249.9442 | 599.9826 | 701.5494 | 599.569 | 451.8459 | 450.3589 | 454.2598 | 452.2493 | 65.01 | 1.85 | 8.24 | 10.13 | 439.6316 | 1393.2577 | 73.96523 | 172.8529 | 3.142883 | 22.64991 | -0.03223333 | 0.3700056 | 0.1113889 | 0.1583667
2017-04-12 22:00 | 56.77 | 11.98 | 1965.812 | 494.798 | 399.1877 | 9.572161 | 1.706411 | 249.999 | 250.5867 | 250.0087 | 296.0818 | 302.008 | 250.0188 | 249.9783 | 600.2747 | 700.8196 | 599.9605 | 450.2512 | 450.5324 | 452.6988 | 451.5054 | 65.28 | 1.45 | 8.51 | 10.53 | -114.4216 | 1226.53 | 6.830794 | 171.9599 | -2.078894 | 21.07616 | 0.07091667 | 0.4645778 | 0.01734444 | 0.1746611
2017-04-12 23:00 | 56.77 | 11.98 | 1500.949 | 464.9751 | 400.2597 | 9.444522 | 1.706322 | 250.0365 | 250.2344 | 250.0682 | 296.06415 | 301.8836 | 250.0279 | 249.9964 | 600.1824 | 699.1387 | 599.6948 | 450.33405 | 449.6589 | 450.5577 | 449.9098 | 65.05 | 1.63 | 8.28 | 10.35 | -464.8626 | 709.3621 | -29.82291 | 134.4133 | 1.072056 | 22.65336 | -0.1276389 | 0.3354167 | -8.888889e-05 | 0.1735222
2017-04-13 | 56.77 | 11.98 | 1632.755 | 444.6082 | 399.1324 | 9.249733 | 1.69855 | 250.0781 | 249.9582 | 249.9607 | 296.0465 | 301.7591 | 249.9819 | 250.1862 | 599.3043 | 700.2944 | 599.4034 | 448.6071 | 449.7875 | 448.8565 | 450.818 | 65.5 | 1.58 | 8.73 | 10.4 | 131.8064 | 788.8627 | -20.36697 | 106.3226 | -1.127328 | 22.03117 | -0.1947889 | 0.1480444 | -0.007772222 | 0.1646944
2017-04-13 01:00 | 53.04 | 19.19 | 2353.001 | 460.6671 | 399.3067 | 9.564678 | 1.7573 | 250.114 | 250.0545 | 250.29385 | 296.0288 | 301.6346 | 250.00275 | 249.7258 | 603.5389 | 701.3459 | 601.4239 | 450.9403 | 453.0925 | 451.5588 | 458.7427 | 65.65 | 1.51 | 12.61 | 17.68 | 720.2453 | 436.0482 | 16.05893 | 114.6578 | 0.1742833 | 7.02175 | 0.3149444 | 0.5132944 | 0.05875 | 0.2006667
2017-04-13 02:00 | 53.04 | 19.19 | 2352.6709 | 446.4997 | 399.4602 | 9.794328 | 1.759689 | 249.9934 | 250.0425 | 250.0845 | 296.0111 | 301.5102 | 250.0538 | 249.9368 | 626.901 | 712.34285 | 624.394 | 448.1348 | 447.0404 | 449.2507 | 446.63065 | 65.65 | 1.57 | 12.61 | 17.62 | -0.3297111 | 167.8249 | -14.16744 | 92.76664 | 0.1535556 | 5.333067 | 0.22965 | 0.7467056 | 0.002388889 | 0.1111111
2017-04-13 03:00 | 53.04 | 19.19 | 1473.888 | 438.9596 | 399.8078 | 9.85195 | 1.754494 | 250.03945 | 250.4438 | 250.1351 | 295.9934 | 301.3857 | 250.02905 | 249.9103 | 800.1058 | 799.7427 | 798.8651 | 451.5774 | 451.8745 | 453.3716 | 452.4692 | 64.86 | 2.29 | 11.82 | 16.9 | -878.7831 | -82.35027 | -7.540017 | -41.28887 | 0.3475222 | 4.087761 | 0.05762222 | 0.8543889 | -0.005194444 | 0.01796667
2017-04-13 04:00 | 53.04 | 19.19 | 1863.6095 | 407.2068 | 399.6535 | 9.639267 | 1.733083 | 249.9843 | 249.6314 | 250.0096 | 295.9757 | 301.2612 | 250.046 | 249.83405 | 799.328 | 800.4039 | 798.9373 | 451.3966 | 452.2584 | 451.611 | 452.2586 | 64.62 | 2.59 | 11.58 | 16.6 | 389.7217 | -97.23037 | -31.75287 | -138.7138 | -0.15425 | 0.2567833 | -0.2126833 | 0.6521611 | -0.02141111 | -0.009016667
2017-04-13 05:00 | 53.04 | 19.19 | 1926.565 | 471.0343 | 399.49425 | 9.14825 | 1.753967 | 249.9269 | 250.0096 | 250.1487 | 295.958 | 301.1368 | 250.0264 | 250.1325 | 798.054 | 799.3068 | 798.6473 | 446.7281 | 448.3082 | 448.104 | 451.3014 | 65.68 | 1.52 | 12.64 | 17.67 | 62.95593 | -437.4767 | 63.82749 | -89.09762 | -0.1592667 | 0.5263611 | -0.4910167 | -0.49515 | 0.02088333 | -0.009155556
2017-04-13 06:00 | 53.04 | 19.19 | 2106.019 | 506.4289 | 400.252 | 9.255494 | 1.770383 | 250.0468 | 250.4321 | 250.0417 | 295.9404 | 301.0123 | 250.0774 | 249.9937 | 800.0736 | 800.1226 | 800.087 | 446.5575 | 448.9918 | 451.4033 | 446.30665 | 65.38 | 2.63 | 12.34 | 16.56 | 179.4534 | -424.911 | 35.39462 | -22.20132 | 0.7577111 | -0.5815944 | 0.1072444 | -0.6534889 | 0.01641667 | 0.07460556
2017-04-13 07:00 | 55.6 | 13.79 | 2290.075 | 474.2131 | 398.9867 | 9.56265 | 1.757056 | 250.2236 | 249.7528 | 250.1588 | 295.9227 | 300.8878 | 249.5217 | 249.8186 | 799.1084 | 798.6476 | 798.8795 | 373.1558 | 445.977 | 457.4756 | 449.3556 | 64.1 | 3.3 | 8.5 | 10.49 | 184.0566 | 1188.64 | -32.21582 | -91.39411 | -1.265272 | -0.4953222 | 0.3071556 | -0.04887222 | -0.01332778 | -0.01222778
2017-04-13 08:00 | 55.6 | 13.79 | 1983.163 | 429.973 | 400.1384 | 9.830822 | 1.704194 | 249.9892 | 249.5545 | 250.0775 | 295.905 | 300.76335 | 250.025 | 250.097 | 798.7677 | 799.9152 | 799.1318 | 178.9324 | 448.5842 | 448.9787 | 447.2613 | 64.16 | 3.53 | 8.56 | 10.26 | -306.9125 | 238.5219 | -44.24009 | -110.491 | 1.151717 | 0.1696056 | 0.2681722 | 0.6245611 | -0.05286111 | -0.03083889
2017-04-13 09:00 | 55.6 | 13.79 | 1694.335 | 440.3291 | 400.3364 | 9.754511 | 1.707622 | 250.09735 | 250.2628 | 250.07 | 295.8873 | 300.6389 | 250.1619 | 250.2517 | 799.0438 | 799.6237 | 799.1452 | 436.5352 | 451.5009 | 455.4712 | 457.0698 | 64.07 | 3.6 | 8.47 | 10.19 | -288.8278 | -878.7954 | 10.3561 | -126.9209 | 0.1980111 | 0.2530833 | -0.07631111 | 0.1390611 | 0.003427778 | -0.06551111
2017-04-13 10:00 | 55.6 | 13.79 | 1957.23 | 486.3288 | 399.907 | 9.702061 | 1.73235 | 250.0687 | 249.4206 | 249.9431 | 295.8696 | 300.5144 | 249.7318 | 249.9084 | 799.8531 | 799.3223 | 799.8295 | 448.46825 | 452.8406 | 454.015 | 449.45225 | 63.73 | 3.97 | 8.13 | 9.82 | 262.8946 | -628.1257 | 45.99971 | -65.59331 | -0.4293944 | 0.9317222 | -0.05245 | -0.1328111 | 0.02472778 | -0.03396111
2017-04-13 11:00 | 55.6 | 13.79 | 1807.685 | 517.942 | 399.7147 | 9.685672 | 1.748522 | 250.3657 | 248.9662 | 250.1717 | 295.8519 | 300.39 | 250.4354 | 250.1036 | 749.7095 | 753.0129 | 748.88425 | 454.3701 | 453.5074 | 451.5058 | 452.1455 | 64.89 | 2.78 | 9.29 | 11.01 | -149.5445 | -417.6507 | 31.61321 | -45.97168 | -0.1922889 | -0.4585444 | -0.01638889 | -0.2331556 | 0.01617222 | -0.02128889
2017-04-13 12:00 | 55.6 | 13.79 | 1862.64 | 520.189 | 400.4796 | 9.644067 | 1.761161 | 250.5527 | 250.3367 | 249.8612 | 295.8343 | 300.2655 | 250.22215 | 249.7255 | 600.47365 | 598.1957 | 599.7749 | 453.9198 | 453.3092 | 445.54965 | 451.3813 | 65.72 | 1.94 | 10.12 | 11.85 | 54.95485 | -146.8089 | 2.246983 | -42.16538 | 0.7648833 | -0.4323889 | -0.04160556 | -0.1313667 | 0.01263889 | -0.01830556
2017-04-13 13:00 | 55.6 | 13.79 | 1121.931 | 520.6399 | 398.0542 | 9.953367 | 1.699828 | 249.9001 | 249.8515 | 250.0296 | 295.8166 | 300.141 | 250.1817 | 250.1219 | 600.6808 | 600.7471 | 600.56715 | 454.7558 | 452.2524 | 449.1232 | 453.8954 | 64.82 | 3.32 | 9.22 | 10.47 | -740.709 | -342.839 | 0.4509222 | -36.52133 | -2.425389 | -1.736678 | 0.3093 | 0.08836667 | -0.06133333 | -0.07378333
2017-04-13 14:00 | 55.6 | 13.79 | 2040.684 | 520.88 | 400.259 | 9.907083 | 1.59585 | 250.2488 | 249.8105 | 250.1041 | 295.7989 | 300.01655 | 250.1026 | 250.3335 | 600.2556 | 548.4854 | 599.8707 | 447.1052 | 448.6087 | 447.08505 | 445.3503 | 64.54 | 3.07 | 8.94 | 10.72 | 918.7526 | 85.40886 | 0.2401 | -36.25654 | 2.2048 | -0.4700278 | -0.04628333 | 0.3992889 | -0.1039778 | -0.1698667
2017-04-13 15:00 | 55.6 | 13.79 | 2546.475 | 521.2071 | 401.2732 | 9.870772 | 1.71525 | 250.3494 | 250.2932 | 250.1363 | 295.7812 | 299.8921 | 250.0452 | 250.0936 | 599.8505 | 371.8825 | 600.9088 | 456.8365 | 452.8579 | 535.6159 | 534.1496 | 65.25 | 2.24 | 9.65 | 11.55 | 505.79175 | 976.2205 | 0.3270889 | -36.95878 | 1.014156 | 1.232156 | -0.03631111 | 0.4212444 | 0.1194 | -0.043
2017-04-13 16:00 | 57.54 | 11.23 | 2175.063 | 527.2822 | 398.0142 | 9.975172 | 1.74065 | 249.6964 | 250.1313 | 249.9917 | 295.7635 | 299.7676 | 249.9364 | 249.8924 | 600.0226 | 568.0413 | 599.7512 | 443.3908 | 446.6892 | 601.6532 | 588.8044 | 64.96 | 2.33 | 7.42 | 8.9 | -371.4125 | -29.43763 | 6.075144 | -18.42709 | -3.259028 | -2.151272 | 0.1044 | 0.5713333 | 0.0254 | -0.01786667
2017-04-13 17:00 | 57.54 | 11.23 | 2267.48 | 544.1244 | 400.315 | 9.90045 | 1.738006 | 249.9893 | 250.4912 | 250.1319 | 295.7458 | 299.64315 | 249.8861 | 249.9643 | 600.1981 | 599.731 | 599.4792 | 449.694 | 449.2857 | 599.44525 | 600.1426 | 65.31 | 2.34 | 7.77 | 8.89 | 92.41679 | -22.61818 | 16.84217 | 9.068144 | 2.300856 | 0.28945 | -0.07472222 | 0.4984 | -0.002644444 | -0.02573889
2017-04-13 18:00 | 57.54 | 11.23 | 2270.363 | 560.4537 | 397.6502 | 9.836244 | 1.76485 | 250.056 | 249.9305 | 249.9987 | 295.7282 | 299.5187 | 250.0009 | 249.7104 | 600.6542 | 598.4648 | 599.3706 | 448.3331 | 449.1408 | 598.3284 | 598.8902 | 64.99 | 2.19 | 7.45 | 9.04 | 2.8835 | 1227.564 | 16.32932 | 24.90951 | -2.664839 | -1.5773 | -0.06420556 | 0.1431111 | 0.02684444 | 0.02104444
2017-04-13 19:00 | 57.54 | 11.23 | 2526.046 | 575.3809 | 400.6648 | 10.19371 | 1.790017 | 249.9996 | 250.0017 | 250.0718 | 295.7105 | 299.3942 | 249.9793 | 250.0319 | 600.4206 | 599.4127 | 600.199 | 450.0107 | 450.2023 | 599.3704 | 600.4967 | 65.35 | 2.31 | 7.81 | 8.92 | 255.683 | 1147.294 | 14.92721 | 44.02472 | 3.014617 | 1.77195 | 0.3574667 | 0.5486611 | 0.02516667 | 0.05365
2017-04-13 20:00 | 57.54 | 11.23 | 1829.82 | 565.9202 | 399.7697 | 10.05807 | 1.79205 | 250.0777 | 250.0957 | 249.994 | 295.6928 | 299.26975 | 250.0303 | 250.0106 | 600.8523 | 598.5873 | 600.6828 | 452.3304 | 449.8016 | 599.9553 | 593.3359 | 66.25 | 1.62 | 8.71 | 9.61 | -696.2259 | 728.1808 | -9.460739 | 94.30766 | -0.8951 | -1.740622 | -0.1356444 | 0.4499056 | 0.002033333 | 0.1088722
2017-04-13 21:00 | 57.54 | 11.23 | 2267.812 | 534.9936 | 399.1448 | 9.717289 | 1.755367 | 249.8811 | 250.4098 | 250.1581 | 295.6751 | 299.1453 | 250.0987 | 250.0229 | 600.2606 | 599.6549 | 600.1666 | 447.3658 | 449.99805 | 599.6713 | 599.8366 | 66.56 | 1.33 | 9.02 | 9.9 | 437.9916 | 603.4694 | -30.92658 | 108.8157 | -0.6249222 | -0.6309833 | -0.3407778 | 0.1722889 | -0.03668333 | 0.1501667
2017-04-13 22:00 | 57.54 | 11.23 | 2099.278 | 542.4388 | 400.6456 | 9.800972 | 1.767956 | 249.9114 | 250.252 | 250.1277 | 295.6574 | 299.0208 | 250.0283 | 250.43605 | 610.1272 | 616.0838 | 615.2828 | 450.8335 | 448.8824 | 599.2304 | 596.879 | 66.46 | 1.29 | 8.92 | 9.94 | -168.5342 | -142.5429 | 7.445222 | 35.61654 | 1.500811 | -0.1121944 | 0.08368333 | 0.1734222 | 0.01258889 | 0.05583333
2017-04-13 23:00 | 57.54 | 11.23 | 1936.238 | 570.5803 | 400.8212 | 9.522828 | 1.807594 | 250.0295 | 250.0049 | 249.9674 | 295.6397 | 298.8963 | 249.6406 | 250.1832 | 599.273 | 600.1536 | 598.978 | 447.0394 | 448.9286 | 599.3752 | 599.6209 | 65.96 | 1.97 | 8.42 | 9.26 | -163.0398 | 480.8358 | 28.14144 | 6.687239 | 0.1756278 | 1.463539 | -0.2781444 | -0.3379167 | 0.03963889 | 0.03905
2017-04-14 | 57.54 | 11.23 | 1480.03 | 527.4966 | 399.9593 | 9.625972 | 1.755661 | 249.9359 | 249.9933 | 250.0369 | 295.6221 | 298.7719 | 249.9805 | 250.0696 | 599.6035 | 600.4775 | 600.3507 | 446.533 | 450.0207 | 599.9675 | 599.3992 | 66.22 | 2 | 8.68 | 9.23 | -456.2074 | 663.3705 | -43.08364 | -53.83094 | -0.8619222 | 0.4807444 | 0.1031444 | 0.09280556 | -0.05193333 | -0.03453333
2017-04-14 01:00 | 49.57 | 25.64 | 2215.171 | 496.2299 | 400.3973 | 9.542872 | 1.734533 | 249.8689 | 250.256 | 249.9792 | 295.6044 | 298.6474 | 250.3151 | 250.0449 | 599.5323 | 599.1584 | 599.9342 | 447.1578 | 449.1468 | 599.7807 | 596.5302 | 66.28 | 1.65 | 16.71 | 23.99 | 735.1409 | 1167.279 | -31.26672 | 90.65357 | 0.4380333 | 1.147339 | -0.0831 | 0.09493333 | -0.02112778 | 0.1769278
2017-04-14 02:00 | 49.57 | 25.64 | 1892.341 | 513.1165 | 399.6319 | 9.670572 | 1.763111 | 250.0699 | 250.72 | 250.0314 | 295.5867 | 298.5229 | 250.3859 | 250.1297 | 600.0152 | 600.103 | 598.42075 | 456.8893 | 453.0265 | 602.4078 | 601.296 | 65.1 | 3.01 | 15.53 | 22.63 | -322.8301 | 251.7397 | 16.88657 | 99.11446 | -0.7653944 | 1.508233 | 0.1277 | 0.1370944 | 0.02857778 | 0.1854333
2017-04-14 03:00 | 49.57 | 25.64 | 2086.25 | 498.0636 | 399.448 | 9.521617 | 1.771933 | 250.0078 | 249.5765 | 250.1334 | 295.569 | 298.3985 | 250.2599 | 249.95 | 599.9402 | 599.2618 | 599.073 | 447.2305 | 447.9476 | 599.2694 | 595.4526 | 64.16 | 4.3 | 14.59 | 21.34 | 193.9091 | 6.017111 | -15.05289 | 10.09633 | -0.1839556 | -1.818606 | -0.1489556 | 0.02037222 | 0.008822222 | 0.08286667
2017-04-14 04:00 | 49.57 | 25.64 | 2283.188 | 489.9559 | 400.5601 | 9.6531 | 1.779506 | 250.1459 | 249.7544 | 250.0301 | 295.5513 | 298.274 | 250.039 | 249.8606 | 598.7177 | 601.1939 | 600.3539 | 449.391 | 448.8504 | 597.972 | 596.1353 | 63.565 | 4.202094 | 13.995 | 21.43791 | 196.9376 | 317.3763 | -8.107639 | -4.8421 | 1.112144 | 1.372433 | 0.1314833 | 0.08093889 | 0.007572222 | 0.07309444
2017-04-14 05:00 | 49.57 | 25.64 | 1972.937 | 492.3036 | 399.6543 | 9.991322 | 1.692822 | 250.1231 | 248.4866 | 250.0524 | 295.5336 | 298.1495 | 250.3626 | 249.9933 | 598.9677 | 599.4724 | 599.3765 | 450.1005 | 450.0424 | 491.1901 | 489.6785 | 62.97 | 4.007372 | 13.4 | 21.63263 | -310.2512 | 471.9876 | 2.347656 | 27.32846 | -0.9058167 | -0.6054389 | 0.3382222 | 0.5468 | -0.08668333 | -0.0135
2017-04-14 06:00 | 49.57 | 25.64 | 2050.276 | 516.0634 | 400.4854 | 9.714022 | 1.7011 | 249.9214 | 250.0477 | 250.0706 | 295.516 | 298.0251 | 249.9323 | 250.0776 | 600.5996 | 600.6157 | 599.3763 | 456.3676 | 452.3933 | 449.1447 | 454.9927 | 62.34 | 3.812628 | 12.77 | 21.82737 | 77.33933 | 417.5206 | 23.75984 | 71.45528 | 0.8310611 | 1.35295 | -0.2773 | 0.4642889 | 0.008277778 | 0.00255
2017-04-14 07:00 | 53.35 | 19.55 | 2170.938 | 558.0175 | 399.3739 | 9.740706 | 1.761072 | 243.609 | 244.6317 | 249.256 | 295.4983 | 297.9006 | 247.639 | 249.5702 | 603.7188 | 599.8237 | 600.6138 | 410.24765 | 413.8513 | 429.945 | 413.9671 | 63.155 | 3.617906 | 9.805 | 15.93209 | 120.66205 | -182.0626 | 41.95406 | 97.35041 | -1.111478 | 0.06718889 | 0.02668333 | 0.1760278 | 0.05997222 | 0.003772222
2017-04-14 08:00 | 53.35 | 19.55 | 2122.013 | 523.8708 | 400.4614 | 9.820706 | 1.714411 | 249.87165 | 249.7436 | 250.0739 | 295.4806 | 297.7761 | 249.9555 | 250.0845 | 600.3764 | 599.1275 | 600.1053 | 395.6221 | 394.9791 | 406.8169 | 397.38255 | 63.97 | 3.52 | 10.62 | 16.03 | -48.92538 | -230.6583 | -34.14669 | 77.37115 | 1.087511 | 1.001144 | 0.08 | 0.02637778 | -0.04666111 | -0.04527778
2017-04-14 09:00 | 53.35 | 19.55 | 1234.334 | 549.2928 | 400.4986 | 9.524044 | 1.746894 | 250.0124 | 250.1861 | 250.2067 | 295.4629 | 297.6517 | 250.1424 | 249.9821 | 599.8336 | 599.965 | 600.6386 | 400.0929 | 403.8138 | 400.8626 | 396.9634 | 64.29 | 3.52 | 10.94 | 16.03 | -887.6788 | -239.554 | 25.42201 | 110.3332 | 0.0372 | 0.6908222 | -0.2966611 | -0.3279056 | 0.03248333 | -0.0076
2017-04-14 10:00 | 53.35 | 19.55 | 833.46335 | 430.8272 | 400.8614 | 9.676322 | 1.612767 | 249.9954 | 250.4082 | 250.0457 | 295.4452 | 297.5272 | 250.0449 | 249.9679 | 600.6237 | 600.746 | 600.1826 | 378.0011 | 398.6089 | 398.7106 | 398.6226 | 64.29 | 3.52 | 10.94 | 16.03 | -400.8705 | -1030.14615 | -118.4656 | 23.62044 | 0.3628 | 1.207872 | 0.1522778 | 0.03705556 | -0.1341278 | -0.1203167
2017-04-14 11:00 | 53.35 | 19.55 | 1201.863 | 250.0798 | 400.0937 | 10.02592 | 1.520072 | 250.0051 | 249.5509 | 250.0339 | 295.4275 | 297.4027 | 249.613 | 249.9679 | 600.1897 | 597.6949 | 599.25 | 192.909 | 397.5827 | 399.3393 | 396.5127 | 64.29 | 3.52 | 10.94 | 16.03 | 368.3992 | -724.7029 | -180.7474 | -220.9545 | -0.7677167 | 0.5994222 | 0.3496 | 0.8776722 | -0.09269444 | -0.2338944
2017-04-14 12:00 | 53.35 | 19.55 | 1806.9845 | 363.8303 | 399.0475 | 9.558761 | 1.548322 | 251.36955 | 249.6455 | 250.2314 | 295.4099 | 297.2783 | 251.078 | 249.8371 | 604.2137 | 600.1713 | 599.3798 | 249.8162 | 399.5992 | 400.5873 | 402.4422 | 64.29 | 3.52 | 10.94 | 16.03 | 605.122 | -299.0344 | 113.7505 | -142.5986 | -1.046156 | -1.204444 | -0.4671611 | 0.3032667 | 0.02825 | -0.2220611
2017-04-14 13:00 | 53.35 | 19.55 | 1451.8581 | 453.7208 | 402.05295 | 9.718039 | 1.664922 | 250.0516 | 250.3492 | 250.1495 | 295.3922 | 297.1538 | 249.8825 | 250.0649 | 625.9386 | 646.9206 | 661.3798 | 430.28705 | 396.093 | 398.7053 | 406.7974 | 65.93 | 1.4 | 12.58 | 18.15 | -355.1264 | -838.2173 | 89.8905 | -20.49231 | 3.005433 | 3.066261 | 0.1592778 | 0.1553889 | 0.1166 | -0.09213333
2017-04-14 14:00 | 53.35 | 19.55 | 1701.276 | 544.0404 | 399.6794 | 9.631011 | 1.7395 | 250.9092 | 250.8029 | 250.1452 | 295.3745 | 297.0293 | 250.0404 | 250.3739 | 600.49235 | 573.1892 | 613.3916 | 400.6328 | 398.5143 | 400.4385 | 398.7004 | 64.06 | 3.7 | 10.71 | 15.85 | 249.4178 | -281.887 | 90.31963 | 114.0674 | -2.373522 | -0.4589778 | -0.08702778 | -0.1998111 | 0.07457778 | 0.03530556
2017-04-14 15:00 | 53.35 | 19.55 | 1767.353 | 530.9619 | 399.9687 | 9.630989 | 1.752533 | 255.1136 | 249.8766 | 250.7303 | 295.3903 | 296.9049 | 252.5018 | 250.2164 | 600.6486 | 625.7187 | 611.9602 | 398.3055 | 397.7897 | 396.5071 | 399.1559 | 66.59 | 1.14 | 13.24 | 18.41 | 66.07728 | 73.01806 | -13.07848 | 90.63283 | 0.2892389 | -0.36775 | -2.222222e-05 | -0.1235222 | 0.01303333 | 0.04491111
2017-04-14 16:00 | 53.91 | 18.19 | 1686.56 | 525.1431 | 400.9935 | 9.759306 | 1.745039 | 249.8999 | 250.3089 | 249.929 | 295.4371 | 296.7804 | 249.7146 | 250.0678 | 601.34705 | 458.3741 | 598.9908 | 401.2405 | 399.8512 | 394.3462 | 401.1369 | 66.25 | 1.25 | 12.34 | 16.94 | -80.79361 | -270.6702 | -5.818806 | 38.81432 | 1.024839 | 1.086483 | 0.1283167 | 0.05724444 | -0.007494444 | 0.01268889
2017-04-14 17:00 | 53.91 | 18.19 | 2228.955 | 499.576 | 400.8576 | 9.576561 | 1.722939 | 249.9924 | 249.3649 | 249.9269 | 295.484 | 296.6559 | 250.0825 | 249.9901 | 603.044 | 612.5036 | 600.2695 | 398.7432 | 398.7548 | 403.2672 | 400.8759 | 65.64 | 2.81 | 11.73 | 15.38 | 542.3957 | 421.2701 | -25.5671 | -18.36599 | -0.13595 | 1.142822 | -0.1827444 | -0.1091111 | -0.0221 | -0.02558333
2017-04-14 18:00 | 53.91 | 18.19 | 1839.238 | 478.5099 | 398.6477 | 9.714678 | 1.728717 | 249.897 | 250.0044 | 249.993 | 295.5308 | 296.5315 | 249.7951 | 249.787 | 676.3943 | 604.352 | 596.1696 | 387.4077 | 396.4503 | 386.79815 | 402.1 | 65.96 | 1.93 | 12.05 | 16.26 | -389.7173 | -23.40209 | -21.06614 | -41.67912 | -2.209883 | -1.831944 | 0.1381167 | 0.07061111 | 0.005777778 | -0.03244444
2017-04-14 19:00 | 53.91 | 18.19 | 2164.134 | 473.2392 | 399.8991 | 9.546133 | 1.753072 | 250.0453 | 250.372 | 250.1675 | 295.5776 | 296.407 | 250.0502 | 249.9469 | 705.0605 | 655.0326 | 682.3663 | 413.4935 | 420.4019 | 440.62 | 417.0526 | 65 | 2.91 | 11.09 | 15.28 | 324.8963 | 1042.203 | -5.270628 | -47.40067 | 1.251461 | 1.844906 | -0.1685444 | -0.4072333 | 0.02435556 | 0.05324444
2017-04-14 20:00 | 53.91 | 18.19 | 2372.503 | 489.2768 | 399.8027 | 9.482578 | 1.794794 | 250.0663 | 249.7551 | 249.8895 | 295.6244 | 296.2825 | 250.1988 | 249.9734 | 699.8437 | 664.669 | 700.3745 | 456.8302 | 452.3666 | 444.2359 | 454.33455 | 65.61 | 1.54 | 11.7 | 16.65 | 208.3689 | 331.8196 | 16.03758 | -31.60319 | -0.09642778 | -0.4563222 | -0.06355556 | -0.4245056 | 0.04172222 | 0.1989444
2017-04-14 21:00 | 53.91 | 18.19 | 1845.303 | 452.418 | 399.61515 | 9.679706 | 1.741494 | 249.9959 | 249.8265 | 250.0868 | 295.6712 | 296.1581 | 250.2505 | 249.9452 | 699.954 | 702.8713 | 701.6123 | 454.1457 | 451.8457 | 446.6418 | 451.5721 | 64.71 | 2 | 10.8 | 16.19 | -527.1999 | -701.172 | -36.85877 | -68.78905 | -0.1875556 | -1.658033 | 0.1971278 | -0.1910667 | -0.0533 | 0.02624444
2017-04-14 22:00 | 53.91 | 18.19 | 2092.88505 | 446.0816 | 400.2429 | 9.402394 | 1.750144 | 250.041 | 249.865 | 250.0616 | 295.71805 | 296.0336 | 249.8849 | 249.9757 | 699.3316 | 698.916 | 698.7741 | 444.4998 | 447.2169 | 437.34295 | 451.0278 | 65.24 | 2.07 | 11.33 | 16.12 | 247.5817 | -82.17782 | -6.336467 | -81.20066 | 0.6277222 | 2.228717 | -0.2773111 | -0.5727778 | 0.00865 | 0.009494444
2017-04-14 23:00 | 53.91 | 18.19 | 2440.594 | 447.7495 | 399.3473 | 9.5059 | 1.779589 | 250.0895 | 250.0667 | 250.1031 | 295.7649 | 295.9091 | 250.0003 | 249.8278 | 700.5182 | 699.9584 | 700.6851 | 455.2577 | 452.0536 | 435.9745 | 450.9061 | 65.98 | 1.55 | 12.07 | 16.64 | 347.7088 | 173.1142 | 1.667978 | -96.37486 | -0.8956056 | -0.9677444 | 0.1035056 | -0.39455 | 0.02944444 | 0.04158333
2017-04-15 | 53.91 | 18.19 | 2369.568 | 438.2109 | 399.8876 | 9.8937 | 1.710861 | 250.0213 | 249.7703 | 250.0463 | 295.8117 | 295.7847 | 250.0617 | 250.06055 | 699.0145 | 700.3971 | 700.1756 | 451.29985 | 448.6737 | 431.5563 | 451.4959 | 66 | 1.33 | 12.09 | 16.86 | -71.02628 | 99.20446 | -9.538667 | -122.2428 | 0.5403278 | 2.237422 | 0.3878 | 0.05745556 | -0.06872778 | -0.05398889
2017-04-15 01:00 | 53.04 | 18.56 | 1976.08 | 461.1053 | 400.3378 | 9.624533 | 1.745256 | 250.0726 | 250.2527 | 250.0383 | 295.8585 | 295.6602 | 249.9853 | 250.1308 | 700.1387 | 699.373 | 699.4271 | 451.03905 | 450.1753 | 434.3845 | 448.3831 | 66.02 | 1.54 | 12.98 | 17.02 | -393.4876 | -549.9661 | 22.89444 | -114.2756 | 0.4501778 | -0.3270167 | -0.2691667 | -0.5691778 | 0.03439444 | -0.04476111
2017-04-15 02:00 | 53.04 | 18.56 | 2257.866 | 455.0655 | 399.829 | 9.400833 | 1.759544 | 250.0807 | 250.4498 | 250.152 | 295.9053 | 295.5357 | 250.2217 | 250.026 | 699.3011 | 699.862 | 700.3453 | 449.8922 | 450.4079 | 443.2971 | 449.1824 | 65.91 | 1.62 | 12.87 | 16.94 | 281.7855 | 428.0453 | -6.039783 | -110.85465 | -0.50875 | 0.05933333 | -0.2237 | -0.6572333 | 0.01428889 | -0.03250556
2017-04-15 03:00 | 53.04 | 18.56 | 2086.064 | 461.4585 | 401.0176 | 9.684761 | 1.773994 | 250.0307 | 249.8662 | 250.0238 | 295.9521 | 295.41125 | 250.0336 | 249.9986 | 700.74595 | 700.3289 | 699.6504 | 451.0209 | 450.4862 | 441.9739 | 449.2178 | 64.91 | 2.39 | 11.87 | 16.17 | -171.8017 | -181.748 | 6.392967 | -73.53511 | 1.1886 | 1.872856 | 0.2839278 | -0.03252778 | 0.01445 | 0.01862778
2017-04-15 04:00 | 53.04 | 18.56 | 2024.76 | 445.7507 | 400.045 | 9.495433 | 1.784094 | 249.9636 | 250.1615 | 250.0719 | 295.999 | 295.2868 | 249.9888 | 250.0908 | 698.5238 | 700.0329 | 700.4479 | 449.3202 | 450.8903 | 440.042 | 448.7301 | 65.23 | 1.95 | 12.19 | 16.61 | -61.30383 | -74.51761 | -15.70778 | -96.68811 | -0.9725778 | -0.6005333 | -0.1893278 | -0.3055389 | 0.0101 | 0.01613889
2017-04-15 05:00 | 53.04 | 18.56 | 2298.443 | 493.6329 | 400.004 | 9.325372 | 1.784489 | 249.9879 | 250.2305 | 250.0934 | 296.0458 | 295.1623 | 250.02595 | 249.8405 | 699.294 | 701.0255 | 700.5987 | 452.0387 | 450.154 | 427.2373 | 451.6091 | 65.1 | 2.21 | 12.06 | 16.35 | 273.6834 | 362.2056 | 47.88221 | -76.94733 | -0.04108889 | -0.81725 | -0.1700611 | -0.1974556 | 0.0003944444 | -0.02310556
2017-04-15 06:00 | 53.04 | 18.56 | 2325.529 | 572.1099 | 400.3782 | 9.635844 | 1.777956 | 250.0953 | 249.9526 | 250.0619 | 296.0926 | 295.03785 | 250.0733 | 249.8443 | 699.1396 | 700.38 | 699.0394 | 451.6341 | 450.2159 | 441.9249 | 448.6113 | 65.7 | 1.72 | 12.66 | 16.84 | 27.08551 | 845.4985 | 78.477 | 44.61331 | 0.3742056 | 0.4188778 | 0.3104722 | 0.009872222 | -0.006533333 | 0.02229444
2017-04-15 07:00 | 53.32 | 18.85 | 2247.883 | 573.3992 | 399.7703 | 9.588872 | 1.786722 | 249.53825 | 249.7431 | 250.0219 | 296.1394 | 294.9437 | 249.7174 | 250.0998 | 704.2336 | 700.579 | 699.9076 | 424.0244 | 447.1092 | 447.5159 | 445.4081 | 64.22 | 3.45 | 10.9 | 15.4 | -77.64632 | 32.71129 | 1.289217 | 77.16925 | -0.6078778 | -0.6270333 | -0.04697222 | 0.046 | 0.008766667 | 0.05218889
2017-04-15 08:00 | 53.32 | 18.85 | 2359.156 | 555.6857 | 399.7032 | 9.587761 | 1.782033 | 250.4356 | 249.7785 | 249.9835 | 296.1862 | 295.4548 | 250.0866 | 250.0106 | 699.7164 | 699.9699 | 700.0912 | 468.3771 | 449.535 | 428.2163 | 447.0515 | 65.12 | 2.17 | 11.8 | 16.68 | 111.273 | 466.8143 | -17.71341 | 42.56927 | -0.06709444 | 0.07126667 | -0.001111111 | -0.08281111 | -0.004688889 | 0.01892222
2017-04-15 09:00 | 53.32 | 18.85 | 2316.342 | 468.52625 | 401.1141 | 9.867961 | 1.701583 | 247.8539 | 250.316 | 249.4303 | 296.23305 | 296.2021 | 249.7963 | 249.9865 | 714.1933 | 710.102 | 714.8017 | 455.573 | 452.5816 | 441.3781 | 454.8815 | 64.86 | 2.8 | 11.54 | 16.05 | -42.81327 | 230.092 | -87.15949 | -29.53733 | 1.410956 | 1.666178 | 0.2802 | 0.3463444 | -0.08045 | -0.07035
2017-04-15 10:00 | 53.32 | 18.85 | 890.5118 | 472.4623 | 399.4908 | 9.377239 | 1.701922 | 252.8538 | 249.7847 | 250.7045 | 296.2799 | 296.9494 | 250.4397 | 250.1456 | 704.6858 | 699.2844 | 700.7524 | 433.2381 | 447.7811 | 445.0293 | 446.7913 | 65.33 | 1.78 | 12.01 | 17.07 | -1425.83 | -1392.676 | 3.936078 | -17.49362 | -1.623361 | -1.069328 | -0.4907222 | -0.2758611 | 0.0003388889 | -0.07758333
2017-04-15 11:00 | 53.32 | 18.85 | 2012.579 | 426.9069 | 400.1065 | 9.351761 | 1.651589 | 250.2702 | 249.9518 | 250.1759 | 296.3267 | 297.6967 | 250.2011 | 250.07695 | 699.1625 | 699.0522 | 700.1789 | 438.505 | 456.607 | 447.5484 | 446.9291 | 64.99 | 2.18 | 11.67 | 16.67 | 1122.067 | 39.64219 | -45.55541 | -65.39668 | 0.6157278 | 0.4522167 | -0.02547778 | -0.6395611 | -0.05033333 | -0.04123333
2017-04-15 12:00 | 53.32 | 18.85 | 1796.218 | 445.508 | 400.8727 | 9.701778 | 1.719378 | 249.9966 | 250.3302 | 250.15515 | 296.3735 | 290.6948 | 250.1799 | 250.184 | 699.8329 | 701.5759 | 699.0682 | 463.438 | 445.0898 | 435.2065 | 447.7377 | 65.66 | 1.62 | 12.34 | 17.23 | -216.3608 | -254.058 | 18.60104 | -70.55548 | 0.7661556 | 0.3873111 | 0.3500167 | -0.01224444 | 0.06778889 | 0.01827778
2017-04-15 13:00 | 53.32 | 18.85 | 1957.721 | 463.3314 | 400.0002 | 9.514444 | 1.731289 | 250.0507 | 250.1938 | 250.0073 | 296.4203 | 288.3698 | 250.0195 | 249.892 | 698.6117 | 699.3582 | 699.6493 | 447.2846 | 449.2524 | 438.0321 | 451.126 | 65.31 | 2.07 | 11.99 | 16.78 | 161.5034 | -213.2167 | 17.82346 | -94.68608 | -0.8724278 | 0.6263611 | -0.1873333 | -0.2262611 | 0.01191111 | -0.02978333
2017-04-15 14:00 | 53.32 | 18.85 | 2141.777 | 504.8099 | 400.3758 | 9.294311 | 1.771439 | 250.0821 | 250.03785 | 250.1926 | 296.4671 | 289.1069 | 250.0347 | 250.1559 | 699.9044 | 700.2448 | 700.0229 | 453.5414 | 449.6871 | 429.1043 | 450.997 | 64.83 | 2.26 | 11.51 | 16.59 | 184.0557 | 19.76439 | 41.47848 | -19.0609 | 0.3755278 | -0.08562222 | -0.2201333 | -0.5263944 | 0.04015 | 0.05702778
2017-04-15 15:00 | 53.32 | 18.85 | 2098.755 | 480.0186 | 399.9371 | 9.488806 | 1.776222 | 249.9153 | 249.9595 | 250.2104 | 296.514 | 289.844 | 249.9249 | 250.0844 | 699.2201 | 699.6593 | 699.3098 | 457.7375 | 450.6652 | 435.2291 | 452.2595 | 65.1 | 2.67 | 11.78 | 16.18 | -43.02172 | 864.42145 | -24.79134 | -69.27425 | -0.4386444 | -0.5614667 | 0.1944944 | -0.03523889 | 0.004783333 | 0.02932778
2017-04-15 16:00 | 54.26 | 17.54 | 1774.917 | 473.9054 | 400.0025 | 9.4943 | 1.774522 | 250.1001 | 250.316 | 250.0535 | 296.5608 | 290.5811 | 249.6166 | 249.9138 | 699.3698 | 699.6389 | 699.7861 | 449.36835 | 450.27 | 424.3816 | 449.2478 | 65.42 | 2.45 | 11.16 | 15.09 | -323.8379 | 941.454 | -6.113167 | 43.07818 | 0.06538889 | -0.8588778 | 0.005494444 | -0.1820222 | -0.0017 | 0.1617556
2017-04-15 17:00 | 54.26 | 17.54 | 1602.941 | 466.0766 | 399.72835 | 9.367967 | 1.769694 | 250.1066 | 250.3325 | 249.9524 | 296.6076 | 291.3182 | 250.0526 | 249.8876 | 698.4548 | 701.0558 | 701.8434 | 357.249 | 447.6051 | 439.6924 | 452.7736 | 65.57 | 1.94 | 11.31 | 15.6 | -171.9763 | 401.0785 | -7.828778 | 215.99685 | -0.2741611 | -0.3653222 | -0.1263333 | -0.6579556 | -0.004827778 | 0.2496222
2017-04-15 18:00 | 54.26 | 17.54 | 1576.77055 | 550.0001 | 399.6258 | 9.280828 | 1.780011 | 249.9808 | 250.2359 | 250.0528 | 296.6544 | 292.0553 | 250.1201 | 250.0586 | 698.5674 | 700.9571 | 700.1741 | 443.8252 | 447.4434 | 434.0105 | 445.5041 | 65.08 | 2.77 | 10.82 | 14.77 | -26.17048 | -230.21395 | 83.92348 | 186.1698 | -0.1025611 | 0.5782722 | -0.08713889 | -0.2779333 | 0.01031667 | 0.2316889
2017-04-15 19:00 | 54.26 | 17.54 | 2050.753 | 556.7221 | 400.6583 | 9.575378 | 1.768356 | 250.0598 | 249.9174 | 250.0917 | 296.7012 | 292.7924 | 249.8893 | 250.01185 | 698.7628 | 698.8506 | 699.1633 | 454.5046 | 450.6378 | 446.6259 | 452.7631 | 64.37 | 3.15 | 10.11 | 14.39 | 473.9823 | 598.8948 | 6.722044 | 103.0014 | 1.032489 | -1.394672 | 0.29455 | -0.1426611 | -0.01165556 | 0.1034333
2017-04-15 20:00 | 54.26 | 17.54 | 1894.629 | 548.5166 | 399.7104 | 9.539178 | 1.785339 | 250.0777 | 249.9798 | 250.0405 | 296.74805 | 293.5295 | 250.1381 | 250.1966 | 698.8127 | 700.0716 | 699.678 | 451.574 | 449.8101 | 438.5127 | 449.1121 | 63.64 | 2.61 | 9.38 | 14.93 | -156.12375 | 193.3532 | -8.205583 | 4.476172 | -0.9479222 | 0.03092778 | -0.0362 | -0.09183333 | 0.01698333 | 0.04583889
2017-04-15 21:00 | 54.26 | 17.54 | 2153.088 | 549.8962 | 400.5822 | 9.454989 | 1.796067 | 249.93215 | 249.9231 | 249.9298 | 296.7949 | 294.2666 | 249.7431 | 250.0508 | 699.2675 | 699.8832 | 699.4277 | 454.1345 | 451.7465 | 441.3686 | 451.9144 | 63.93 | 3.8 | 9.67 | 13.74 | 258.4584 | 385.7343 | 1.379617 | 18.93427 | 0.8718778 | 0.6135667 | -0.08418889 | -0.176 | 0.01072778 | 0.04353333
2017-04-15 22:00 | 54.26 | 17.54 | 1758.184 | 576.4438 | 399.0327 | 9.734517 | 1.79405 | 249.9922 | 249.8933 | 250.0125 | 296.8417 | 295.0037 | 250.1537 | 250.0103 | 699.6647 | 700.0243 | 699.6707 | 409.6481 | 444.931 | 438.6971 | 441.6529 | 64.97 | 2.25 | 10.71 | 15.29 | -394.9031 | 71.62486 | 26.54767 | 51.30074 | -1.549567 | -1.960839 | 0.2795278 | -0.02478889 | -0.002016667 | 0.04901111
2017-04-15 23:00 | 54.26 | 17.54 | 1834.249 | 569.3249 | 399.6113 | 9.714639 | 1.788672 | 250.1715 | 250.253 | 250.1721 | 296.8885 | 295.7408 | 249.8849 | 249.9743 | 700.0145 | 699.6997 | 700.0821 | 442.3457 | 452.5728 | 424.7923 | 450.0575 | 64.34 | 3.66 | 10.08 | 13.88 | 76.06494 | -394.7059 | -7.1189 | 69.74894 | 0.5786333 | -1.246256 | -0.01987778 | 0.1380778 | -0.005377778 | 0.06573333
2017-04-16 | 54.26 | 17.54 | 1982.551 | 572.4757 | 399.6642 | 9.471328 | 1.791733 | 250.0565 | 250.4868 | 250.0745 | 296.9353 | 296.47795 | 250.19845 | 250.5076 | 698.3273 | 699.8873 | 698.43755 | 404.4724 | 451.5802 | 440.3756 | 455.16925 | 65.11 | 2.46 | 10.85 | 15.08 | 148.30135 | 143.3127 | 3.1508 | 93.96588 | 0.05292222 | 1.01655 | -0.2433111 | -0.24335 | 0.003061111 | 0.06301667
2017-04-16 01:00 | 50.03 | 24.09 | 1931.795 | 568.045 | 400.0012 | 9.635422 | 1.788667 | 250.0327 | 250.1391 | 249.9344 | 296.9821 | 297.21505 | 249.8302 | 250.045 | 700.2937 | 699.9087 | 699.624 | 450.7622 | 449.7764 | 435.335 | 451.7815 | 65.07 | 2.47 | 15.04 | 21.62 | -50.75576 | -232.3393 | -4.4307 | 94.80581 | 0.33695 | 0.1020389 | 0.1640944 | 0.08928889 | -0.003066667 | 0.03559444
2017-04-16 02:00 | 50.03 | 24.09 | 1474.66 | 565.5113 | 399.5852 | 9.658217 | 1.786489 | 250.2032 | 250.2474 | 250.1495 | 297.029 | 297.9522 | 250.1042 | 250.2511 | 700.9853 | 700.2416 | 701.1052 | 454.1867 | 452.9788 | 443.353 | 452.18285 | 65.52 | 1.89 | 15.49 | 22.2 | -457.1355 | -897.8437 | -2.533728 | 76.23451 | -0.4160056 | -0.2175389 | 0.02279444 | 0.1756389 | -0.002177778 | -0.008305556
2017-04-16 03:00 | 50.03 | 24.09 | 1991.359 | 499.2028 | 400.90105 | 9.848133 | 1.710722 | 249.8257 | 249.8819 | 249.954 | 297.0758 | 298.6893 | 249.9839 | 249.8924 | 700.804 | 699.8574 | 699.4978 | 450.684 | 447.7762 | 445.2872 | 446.1716 | 65.76 | 1.17 | 15.73 | 22.92 | 516.6999 | 146.0561 | -66.30847 | 46.78481 | 1.315883 | 1.2859 | 0.1899167 | 0.1684278 | -0.07576667 | -0.03077222
2017-04-16 04:00 | 50.03 | 24.09 | 2047.98 | 503.1186 | 399.8462 | 9.387739 | 1.745 | 250.0195 | 250.17275 | 250.0711 | 297.1226 | 299.4264 | 250.0419 | 250.04925 | 700.1929 | 698.7071 | 700.08325 | 448.3696 | 448.6884 | 451.6187 | 447.8775 | 64.89 | 2.17 | 14.86 | 21.92 | 56.62046 | -44.90513 | 3.915767 | 57.03704 | -1.054833 | -0.3966556 | -0.4603944 | -0.01465556 | 0.03427778 | -0.005144444
2017-04-16 05:00 | 50.03 | 24.09 | 2496.9755 | 504.9725 | 400.3011 | 9.900106 | 1.762267 | 249.9135 | 250.2923 | 250.0206 | 297.1694 | 300.1635 | 250.14185 | 250.1557 | 700.096 | 699.7482 | 699.93245 | 448.6504 | 449.8496 | 450.1232 | 450.3728 | 65.77 | 1.3 | 15.74 | 22.79 | 448.9956 | 56.38161 | 1.853906 | 57.22297 | 0.4548611 | 0.9538111 | 0.5123667 | 0.3942056 | 0.01726667 | -0.01732222
2017-04-16 06:00 | 50.03 | 24.09 | 2348.737 | 499.4864 | 399.7102 | 9.9467 | 1.768117 | 250.0096 | 250.4816 | 250.0464 | 297.2162 | 300.9006 | 250.0972 | 250.1276 | 699.4825 | 701.4252 | 700.61025 | 450.0621 | 449.7544 | 441.3207 | 450.4338 | 64.01 | 1.31 | 13.98 | 22.78 | -148.2382 | -20.83032 | -5.486117 | 61.27552 | -0.5908444 | -0.1773611 | 0.04659444 | 0.053 | 0.00585 | 0.05725556
2017-04-16 07:00 | 49.76 | 24.21 | 1976.9102 | 476.8689 | 399.8649 | 9.568894 | 1.770367 | 248.4386 | 247.4377 | 249.7952 | 297.26305 | 301.6377 | 249.8963 | 250.1813 | 712.5106 | 704.6 | 716.5504 | 443.2094 | 455.0791 | 446.70135 | 450.4279 | 63.97 | 2.98 | 14.21 | 21.23 | -371.8271 | 0.8301722 | -22.61747 | 15.76361 | 0.1546778 | -0.4728611 | -0.3778056 | -0.05563889 | 0.00225 | 0.02511111
2017-04-16 08:00 | 49.76 | 24.21 | 2056.753 | 412.0676 | 401.2383 | 9.758439 | 1.667694 | 251.5718 | 251.3661 | 250.491 | 297.3099 | 298.1026 | 250.4348 | 250.2778 | 704.9852 | 712.4007 | 698.9799 | 459.4184 | 486.2001 | 452.0864 | 448.1833 | 63.71 | 2.76 | 13.95 | 21.45 | 79.84302 | -201.1123 | -64.80132 | -42.99792 | 1.373394 | 1.409283 | 0.1895444 | 0.3576056 | -0.1026722 | -0.09185
2017-04-16 09:00 | 49.76 | 24.21 | 2500.303 | 479.78695 | 400.7287 | 10.11084 | 1.7397 | 249.9968 | 250.5894 | 250.016 | 297.3567 | 294.7326 | 250.0912 | 249.9692 | 700.2182 | 699.6922 | 699.8994 | 448.9398 | 450.9478 | 446.7895 | 450.0144 | 64.6 | 2.58 | 14.84 | 21.63 | 443.5498 | 414.2392 | 67.71933 | 18.32844 | -0.5096444 | -0.2889611 | 0.3524056 | 0.4260833 | 0.07200556 | -0.03429444
2017-04-16 10:00 | 49.76 | 24.21 | 2134.554 | 532.2712 | 398.3922 | 9.899639 | 1.733561 | 248.2519 | 249.7584 | 249.8751 | 297.4035 | 294.7802 | 249.8351 | 250.0531 | 666.3401 | 666.472 | 665.3213 | 457.0001 | 450.3939 | 442.4015 | 452.8455 | 63.04 | 4.83 | 13.28 | 19.38 | -365.7485 | 109.7945 | 52.48429 | 86.52051 | -2.336439 | -1.652822 | -0.2112056 | 0.4042056 | -0.006138889 | -0.05053333
2017-04-16 11:00 | 49.76 | 24.21 | 1914.567 | 525.455 | 399.6974 | 9.470383 | 1.733011 | 249.7953 | 249.581 | 250.2113 | 297.4503 | 294.8278 | 249.9899 | 250.171 | 599.9499 | 599.3889 | 600.1599 | 449.1435 | 455.2314 | 445.8296 | 448.3044 | 63.28 | 4.77 | 13.52 | 19.44 | -219.9876 | -383.8765 | -6.816239 | 31.82206 | 1.305178 | -0.3065556 | -0.4292556 | 0.1450111 | -0.00055 | -0.05147778
2017-04-16 12:00 | 49.76 | 24.21 | 2072.52 | 530.8722 | 400.1736 | 9.550689 | 1.752689 | 252.3103 | 250.09635 | 250.2336 | 297.4971 | 294.8754 | 250.4135 | 250.0642 | 602.162 | 603.7906 | 600.3869 | 442.7374 | 449.909 | 442.3588 | 445.7654 | 64.53 | 2.86 | 14.77 | 21.35 | 157.9527 | -253.0093 | 5.417156 | -41.23778 | 0.4762056 | -0.2045556 | 0.08030556 | -0.08515556 | 0.01967778 | -0.02526667
2017-04-16 13:00 | 49.76 | 24.21 | 1999.929 | 543.9138 | 400.1761 | 9.648956 | 1.755511 | 250.1153 | 249.347 | 250.0316 | 297.544 | 294.923 | 249.9854 | 250.052 | 600.5052 | 598.7526 | 599.0481 | 448.6242 | 451.7965 | 432.8723 | 450.5473 | 64.43 | 3.34 | 14.67 | 20.87 | -72.59027 | -247.9533 | 13.04168 | -29.48532 | 0.002494444 | 0.4058167 | 0.09826667 | 0.06008333 | 0.002822222 | -0.03121111
2017-04-16 14:00 | 49.76 | 24.21 | 1593.191 | 550.6007 | 399.5269 | 9.379128 | 1.74985 | 250.20365 | 249.9769 | 250.0245 | 297.5908 | 294.9705 | 249.9929 | 250.026 | 601.8922 | 599.4696 | 600.4395 | 447.2029 | 450.1787 | 430.9367 | 450.95105 | 63.71 | 3.18 | 13.95 | 21.03 | -406.7386 | -765.9648 | 6.686828 | -5.085083 | -0.6491778 | -0.1762667 | -0.2698278 | -0.2086333 | -0.005661111 | -0.03218333
2017-04-16 15:00 | 49.76 | 24.21 | 1779.527 | 509.0027 | 401.7081 | 9.249706 | 1.716272 | 250.1874 | 249.7429 | 250.0072 | 297.6376 | 295.0181 | 249.7827 | 250.1457 | 610.6373 | 617.3636 | 613.3119 | 454.3634 | 453.1287 | 440.6703 | 457.4448 | 64.51 | 3.02 | 14.75 | 21.19 | 186.336 | -536.8155 | -41.59797 | 40.47644 | 2.18115 | 0.5939278 | -0.1294222 | -0.6182556 | -0.03357778 | 0.01468889
2017-04-16 16:00 | 49.93 | 22.17 | 2013.675 | 525.4272 | 400.4244 | 9.465517 | 1.730922 | 250.044 | 250.2325 | 250.1214 | 297.6844 | 295.0657 | 249.897 | 250.0879 | 600.1413 | 599.5201 | 599.9377 | 341.0535 | 419.5963 | 416.9982 | 417.15685 | 64.86 | 2.75 | 14.93 | 19.42 | 234.1486 | 1123.164 | 16.4245 | 52.96486 | -1.283628 | 0.9336611 | 0.2158111 | 0.08827778 | 0.01465 | 0.029
2017-04-16 17:00 | 49.93 | 22.17 | 1959.474 | 522.6812 | 399.6975 | 9.565583 | 1.734244 | 250.0168 | 250.0631 | 250.031 | 297.7312 | 295.1133 | 250.0657 | 249.9904 | 599.1732 | 599.9275 | 599.6956 | 229.5978 | 400.3721 | 390.9518 | 401.9172 | 63.95 | 3.52 | 14.02 | 18.65 | -54.20098 | -53.10444 | -2.745989 | 95.77428 | -0.72695 | -0.4090167 | 0.1000667 | 0.2138222 | 0.003322222 | 0.08265556
2017-04-16 18:00 | 49.93 | 22.17 | 1697.677 | 506.9142 | 399.4642 | 9.274378 | 1.718306 | 250.0357 | 250.0609 | 249.9443 | 297.77805 | 295.1609 | 250.051 | 249.9434 | 600.5042 | 599.6656 | 601.2172 | 262.3145 | 402.0925 | 395.82505 | 405.0516 | 64.73 | 2.77 | 14.8 | 19.4 | -261.7969 | -98.54054 | -15.76701 | 61.40623 | -0.2333167 | -1.408489 | -0.2912056 | -0.4274 | -0.01593889 | -0.001072222
2017-04-16 19:00 | 49.93 | 22.17 | 2249.821 | 518.1955 | 400.27 | 9.432178 | 1.734067 | 249.8138 | 250.1472 | 249.996 | 297.8249 | 295.2085 | 250.0688 | 250.1517 | 600.6315 | 599.7971 | 600.464 | 400.0751 | 399.9161 | 389.8238 | 398.0468 | 64.99 | 2.33 | 15.06 | 19.84 | 552.1434 | 292.0995 | 11.28134 | 54.86412 | 0.8058 | 0.2697389 | 0.1578 | -0.08226667 | 0.01576111 | 0.002777778
2017-04-16 20:00 | 49.93 | 22.17 | 2026.763 | 529.0004 | 400.44805 | 9.744478 | 1.748944 | 249.7955 | 250.1317 | 250.0924 | 297.8717 | 295.2561 | 250.0369 | 250.19185 | 598.7178 | 601.3932 | 600.23105 | 400.9023 | 398.8139 | 381.8188 | 401.4153 | 64.35 | 2.37 | 14.42 | 19.8 | -223.0582 | -115.0144 | 10.80482 | 24.19045 | 0.1780722 | 0.07228333 | 0.3123 | 0.4501667 | 0.01487778 | -0.02249444
2017-04-16 21:00 | 49.93 | 22.17 | 2029.81 | 523.1489 | 399.931 | 9.630261 | 1.742967 | 250.0448 | 250.13185 | 250.0954 | 297.9185 | 295.3037 | 249.9243 | 250.1406 | 600.76085 | 599.312 | 600.8214 | 400.26365 | 400.0421 | 395.2461 | 400.7572 | 63.07 | 3.82 | 13.14 | 18.35 | 3.047439 | -68.94519 | -5.851417 | 43.13038 | -0.5170056 | -0.006077778 | -0.1142167 | 0.1414556 | -0.005977778 | -0.03325556
2017-04-16 22:00 | 49.93 | 22.17 | 2128.203 | 523.3616 | 398.8136 | 9.612556 | 1.743433 | 250.0766 | 250.039 | 250.0482 | 297.9653 | 295.3513 | 250.07745 | 249.8814 | 600.1943 | 599.7175 | 600.4468 | 399.76795 | 398.8946 | 390.5388 | 399.011 | 64.72 | 2.41 | 14.79 | 19.76 | 98.39265 | 353.2854 | 0.2126222 | 49.45617 | -1.1174 | -1.188867 | -0.01770556 | 0.1182556 | 0.0004666667 | -0.03108889
2017-04-16 23:00 | 49.93 | 22.17 | 2074.883 | 516.9914 | 400.2296 | 9.718339 | 1.731328 | 249.9857 | 250.2347 | 250.0367 | 298.0121 | 295.3989 | 249.9386 | 249.9836 | 598.7998 | 600.6054 | 600.2791 | 401.2927 | 402.0295 | 395.6529 | 399.1681 | 63.34 | 4.09 | 13.41 | 18.08 | -53.31949 | 471.9422 | -6.370161 | 50.91478 | 1.415989 | 0.5012833 | 0.1057833 | 0.3503722 | -0.01210556 | -0.03836667
2017-04-17 | 49.93 | 22.17 | 2000.438 | 508.9741 | 399.6825 | 9.452456 | 1.735044 | 250.0735 | 249.8255 | 250.0571 | 298.059 | 295.4465 | 250.1422 | 250.127 | 600.4973 | 597.9907 | 599.3044 | 400.8581 | 398.5762 | 397.7555 | 400.4347 | 63.56 | 3.27 | 13.63 | 18.9 | -74.44558 | 423.6671 | -8.017272 | -41.02597 | -0.5471778 | 0.05666667 | -0.2658833 | 0.1716278 | 0.003716667 | -0.04496667
2017-04-17 01:00 | 53.2 | 18 | 1559.557 | 521.8962 | 399.4712 | 9.359178 | 1.734661 | 250.0577 | 250.6295 | 250.0677 | 298.1058 | 295.4941 | 250.0504 | 250.5183 | 598.9426 | 599.9493 | 599.8059 | 399.6102 | 400.0677 | 381.7799 | 399.8654 | 63.49 | 3.43 | 10.29 | 14.57 | -440.8805 | -491.1957 | 12.92205 | -34.82596 | -0.2112667 | -1.187089 | -0.09327778 | -0.2162 | -0.0003833333 | -0.03369444
2017-04-17 02:00 | 53.2 | 18 | 1628.479 | 506.7107 | 399.62265 | 9.589706 | 1.688811 | 250.0641 | 249.8683 | 249.9619 | 298.1526 | 295.5417 | 249.9493 | 250.317 | 598.58515 | 600.9188 | 600.2332 | 399.8176 | 399.7079 | 393.8396 | 398.98675 | 63.36 | 4.12 | 10.16 | 13.88 | 68.92212 | -266.1498 | -15.18551 | -41.80589 | 0.1514611 | -0.08770556 | 0.2305278 | 0.05052778 | -0.04585 | -0.09652778
2017-04-17 03:00 | 53.2 | 18 | 1744.295 | 492.46815 | 400.354 | 9.470483 | 1.669317 | 250.0447 | 249.91295 | 250.13625 | 298.1994 | 295.5893 | 250.0609 | 249.8468 | 600.4457 | 600.6661 | 599.9101 | 399.8929 | 399.3019 | 392.4855 | 400.5851 | 64.84 | 2.41 | 11.64 | 15.59 | 115.816 | -408.7923 | -14.24252 | -57.42802 | 0.7313667 | -0.2282167 | -0.1192222 | 0.01549444 | -0.01949444 | -0.12675
2017-04-17 04:00 | 53.2 | 18 | 2078.356 | 524.7375 | 400.6554 | 9.624878 | 1.712628 | 249.9824 | 250.2183 | 250.1322 | 298.2462 | 295.6369 | 250.0266 | 250.2007 | 599.873 | 599.7793 | 599.6719 | 398.9337 | 400.4421 | 391.07865 | 398.2204 | 63.85 | 3.36 | 10.65 | 14.64 | 334.0608 | 320.1716 | 32.26938 | -51.70631 | 0.3013389 | 1.622689 | 0.1543944 | -0.1096389 | 0.04331111 | -0.08142222
2017-04-17 05:00 | 53.2 | 18 | 2002.228 | 542.343 | 399.5814 | 9.689783 | 1.745483 | 250.0665 | 250.2767 | 250.0315 | 298.29305 | 295.6845 | 250.0802 | 251.2385 | 601.0945 | 599.1146 | 600.2158 | 399.558 | 399.2633 | 381.8838 | 400.0975 | 64.95 | 2.73 | 11.75 | 15.27 | -76.12773 | 167.9789 | 17.60546 | -26.98194 | -1.073956 | -0.0299 | 0.06490556 | -0.02485556 | 0.03285556 | -0.04318889
2017-04-17 06:00 | 53.2 | 18 | 2112.223 | 550.922 | 400.4754 | 9.364756 | 1.758472 | 250.0226 | 249.8747 | 250.0392 | 298.3399 | 295.732 | 250.0712 | 249.9617 | 600.5236 | 599.2487 | 600.4528 | 399.4544 | 399.0579 | 385.0226 | 399.3334 | 65.36 | 1.86 | 12.16 | 16.14 | 109.9947 | 129.6723 | 8.579017 | -21.55373 | 0.8939556 | 0.8111333 | -0.3250278 | -0.1065722 | 0.01298889 | -0.03326111
2017-04-17 07:00 | 50.67 | 22.08 | 1525.995 | 540.896 | 401.1784 | 9.387111 | 1.746661 | 250.23805 | 249.9018 | 250.0956 | 298.3867 | 295.7796 | 250.3237 | 251.3255 | 601.1161 | 602.11515 | 599.5579 | 401.265 | 399.117 | 385.334 | 399.4993 | 65.45 | 1.58 | 14.78 | 20.5 | -586.2277 | -405.7996 | -10.02597 | -27.149 | 0.7030389 | 1.177222 | 0.02235556 | -0.2483111 | -0.01181111 | -0.04200556
2017-04-17 08:00 | 50.67 | 22.08 | 1803.316 | 498.76775 | 399.2057 | 9.478044 | 1.707583 | 250.1784 | 250.4041 | 250.0863 | 298.4335 | 295.8272 | 249.7442 | 249.9589 | 599.6 | 599.836 | 601.2292 | 401.6341 | 399.4595 | 403.9511 | 399.4318 | 65 | 1.61 | 14.33 | 20.47 | 277.3211 | 328.657 | -42.12829 | -66.74356 | -1.972672 | -0.3794444 | 0.09093333 | -0.1801722 | -0.03907778 | -0.07890556
2017-04-17 09:00 | 50.67 | 22.08 | 2136.124 | 485.6655 | 400.3335 | 9.225322 | 1.715578 | 249.7921 | 249.9464 | 250.087 | 298.4803 | 295.8748 | 249.9685 | 250.6006 | 601.1373 | 599.20725 | 601.0023 | 400.5662 | 398.5023 | 412.5507 | 402.4671 | 65.39 | 1.45 | 14.72 | 20.63 | 332.8079 | 144.7649 | -13.10221 | -13.5373 | 1.127761 | -0.5675667 | -0.2527222 | -0.6228111 | 0.007994444 | 0.004855556
2017-04-17 10:00 | 50.67 | 22.08 | 2023.482 | 472.5353 | 400.2705 | 9.625033 | 1.721972 | 250.0653 | 250.448 | 250.1149 | 298.5271 | 295.9224 | 250.0881 | 249.8281 | 600.9194 | 600.9466 | 599.5226 | 411.0647 | 402.6488 | 416.6572 | 404.7107 | 65.31 | 1.28 | 14.64 | 20.8 | -112.6424 | -24.49796 | -13.13023 | -30.58329 | -0.06298889 | 0.4242778 | 0.3997111 | 0.2372944 | 0.006394444 | -0.02302778
2017-04-17 11:00 | 50.67 | 22.08 | 1191.715 | 384.1836 | 400.2098 | 9.750644 | 1.634028 | 249.9775 | 250.2822 | 249.9643 | 298.574 | 295.97 | 250.0138 | 249.94805 | 702.0228 | 730.6762 | 720.9146 | 408.5903 | 392.9591 | 392.8777 | 394.4363 | 65.37 | 2.48 | 14.7 | 19.6 | -831.7666 | -1305.26 | -88.35173 | -120.7889 | -0.06067222 | -0.09125556 | 0.1256111 | -0.1494611 | -0.08794444 | -0.1282389
2017-04-17 12:00 | 50.67 | 22.08 | 1700.527 | 350.5497 | 399.6005 | 9.607528 | 1.5736 | 250.467 | 250.1085 | 250.216 | 298.6208 | 296.0176 | 250.1311 | 251.4169 | 622.6032 | 646.9548 | 620.6375 | 407.6677 | 399.5571 | 390.7561 | 395.4722 | 65.72 | 1.48 | 15.05 | 20.6 | 508.8112 | -648.2107 | -33.63386 | -148.9367 | -0.6093333 | -0.1097444 | -0.1431167 | -0.3391722 | -0.06042778 | -0.1945167
2017-04-17 13:00 | 50.67 | 22.08 | 1987.362 | 442.8354 | 400.2109 | 9.281433 | 1.672317 | 249.9548 | 249.2693 | 249.9796 | 298.6676 | 296.0652 | 249.2786 | 250.415 | 600.5286 | 600.3349 | 600.6329 | 415.9464 | 401.4234 | 396.855 | 402.8824 | 65.87 | 1.97 | 15.2 | 20.11 | 286.8349 | 10.45133 | 92.28563 | -34.03357 | 0.6104556 | 0.3460333 | -0.3260944 | -0.2874611 | 0.09871667 | -0.09805
2017-04-17 14:00 | 50.67 | 22.08 | 2024.161 | 477.5909 | 400.1089 | 9.577194 | 1.729306 | 249.9948 | 250.1221 | 249.9945 | 298.7144 | 296.1128 | 250.1557 | 250.7184 | 599.5737 | 599.1052 | 599.9343 | 409.0693 | 400.2848 | 407.849 | 404.2711 | 65.1 | 2.3 | 14.43 | 19.78 | 36.79936 | -32.59233 | 34.75557 | 65.52332 | -0.1020167 | -1.129378 | 0.2957611 | -0.1812444 | 0.05698889 | 0.06161111
2017-04-17 15:00 | 50.67 | 22.08 | 1366.178 | 447.4961 | 398.9667 | 9.7344 | 1.724267 | 250.0898 | 250.1495 | 250.0962 | 298.7612 | 296.1604 | 250.0165 | 250.2301 | 611.8387 | 612.9252 | 609.1956 | 384.11515 | 396.1284 | 387.23935 | 393.8105 | 65.57 | 1.68 | 14.9 | 20.4 | -657.9825 | -1134.125 | -30.09488 | -32.29089 | -1.142217 | -1.76195 | 0.1572056 | -0.3764444 | -0.005038889 | -0.01543333
2017-04-17 16:00 | 52.17 | 18.69 | 1591.766 | 465.9689 | 399.9154 | 9.325478 | 1.737994 | 250.0258 | 250.2482 | 249.966 | 298.80805 | 296.208 | 249.9651 | 249.6672 | 599.6756 | 600.3109 | 599.2466 | 409.7389 | 401.3261 | 386.1262 | 402.4903 | 64.6 | 2.58 | 12.43 | 16.11 | 225.5874 | -542.7887 | 18.47281 | -66.30237 | 0.9486722 | 1.523161 | -0.4089222 | -0.5741611 | 0.01372778 | 0.004433333
2017-04-17 17:00 | 52.17 | 18.69 | 1060.89415 | 418.3339 | 400.0284 | 9.061367 | 1.671372 | 250.1039 | 249.9072 | 250.0368 | 298.8549 | 296.2556 | 249.7431 | 250.3352 | 607.7857 | 613.3686 | 606.6894 | 399.9665 | 400.7706 | 394.7597 | 408.4309 | 64.91 | 2.38 | 12.74 | 16.31 | -530.8716 | -853.6727 | -47.63499 | -107.1211 | 0.1129889 | 0.3309722 | -0.2641111 | -0.4090167 | -0.06662222 | -0.06163889
2017-04-17 18:00 | 52.17 | 18.69 | 1544.852 | 427.3865 | 400.3007 | 9.084411 | 1.653639 | 247.2005 | 245.1678 | 245.3598 | 298.9017 | 296.3032 | 250.3741 | 250.0161 | 617.0766 | 616.4536 | 616.6798 | 392.1428 | 400.2319 | 418.28205 | 396.765 | 65.38 | 1.57 | 13.21 | 17.12 | 483.9579 | -527.6675 | 9.052667 | -103.4856 | 0.2723722 | 0.1271389 | 0.02304444 | -0.4662778 | -0.01773333 | -0.09905
2017-04-17 19:00 | 52.17 | 18.69 | 1487.017 | 416.90025 | 399.0358 | 9.444078 | 1.631356 | 220.4811 | 219.7137 | 219.99055 | 298.9485 | 296.3508 | 249.992 | 249.5236 | 698.9731 | 700.7939 | 699.6376 | 407.1698 | 397.3881 | 429.0964 | 410.0294 | 64.6 | 2.25 | 12.43 | 16.44 | -57.83474 | -512.9119 | -10.48629 | -127.0136 | -1.26495 | -1.140306 | 0.3596667 | -0.2048778 | -0.02228333 | -0.1241556
2017-04-17 20:00 | 52.17 | 18.69 | 1813.827 | 442.859 | 399.5715 | 9.410344 | 1.693439 | 219.9052 | 219.8655 | 219.8314 | 298.9953 | 296.3984 | 249.9341 | 249.9624 | 699.44315 | 700.4005 | 699.4895 | 397.0702 | 400.2393 | 437.7154 | 401.671 | 64.47 | 2.29 | 12.3 | 16.4 | 326.8093 | 220.636 | 25.95877 | -107.7416 | 0.5357 | 0.04457222 | -0.03373333 | 0.03121667 | 0.06208333 | -0.05641111
2017-04-17 21:00 | 52.17 | 18.69 | 1855.799 | 467.6305 | 400.1839 | 9.327161 | 1.739789 | 219.8698 | 220.6265 | 219.878 | 299.0421 | 296.446 | 250.0124 | 249.8177 | 699.6287 | 701.5323 | 700.62865 | 400.8551 | 400.002 | 406.5312 | 396.5228 | 64.83 | 2.14 | 12.66 | 16.55 | 41.9728 | 76.27276 | 24.77147 | -41.37219 | 0.6123833 | -1.524194 | -0.08318333 | 0.07745556 | 0.04635 | 0.02351667
2017-04-17 22:00 | 52.17 | 18.69 | 1654.189 | 467.2266 | 398.9637 | 9.656967 | 1.741006 | 219.9176 | 219.8148 | 220.0163 | 299.089 | 296.4935 | 249.82615 | 249.8455 | 700.1476 | 700.2873 | 699.3264 | 401.7567 | 400.9194 | 417.2657 | 401.4 | 63.86 | 2.7 | 11.69 | 15.99 | -201.6103 | -359.4861 | -0.4039222 | -58.20062 | -1.220139 | -1.460706 | 0.3298056 | 0.19145 | 0.001216667 | 0.01008333
2017-04-17 23:00 | 52.17 | 18.69 | 2095.209 | 473.6925 | 400.1438 | 9.779561 | 1.747839 | 219.8753 | 220.3816 | 219.9313 | 299.1358 | 296.5411 | 250.3615 | 250.0149 | 700.8526 | 701.099 | 698.6794 | 399.3376 | 398.8274 | 415.6069 | 402.6497 | 64.29 | 2.16 | 12.12 | 16.53 | 441.0199 | 135.7347 | 6.465956 | -48.98867 | 1.180028 | 0.4462722 | 0.1225944 | 0.2139778 | 0.006833333 | 0.01359444
2017-04-18 | 52.17 | 18.69 | 1819.284 | 474.2906 | 398.9555 | 9.483067 | 1.7505 | 219.9662 | 220.9955 | 219.9739 | 299.1826 | 296.5887 | 249.8681 | 249.60155 | 697.976 | 699.0328 | 699.4953 | 401.1348 | 399.8454 | 411.5431 | 399.6306 | 64.55 | 1.9 | 12.38 | 16.79 | -275.9254 | 121.6062 | 0.5981111 | -32.62356 | -1.18825 | -0.5086611 | -0.2964944 | 0.2086889 | 0.002661111 | 0.03219444
2017-04-18 01:00 | 57.17 | 10.91 | 2119.896 | 525.12865 | 399.7133 | 9.436261 | 1.74905 | 219.8989 | 220.0069 | 220.0912 | 299.2294 | 296.6363 | 250.1341 | 249.9276 | 700.133 | 699.9593 | 700.0781 | 401.1631 | 401.1406 | 429.3087 | 406.5909 | 65.01 | 1.64 | 7.84 | 9.27 | 300.6127 | -129.9245 | 50.83801 | 6.933111 | 0.7577667 | -0.5566944 | -0.04680556 | 0.004083333 | -0.00145 | 0.01498333
2017-04-18 02:00 | 57.17 | 10.91 | 1814.592 | 531.9161 | 399.8958 | 9.665322 | 1.743411 | 219.9326 | 219.8746 | 220.0361 | 299.2762 | 296.6839 | 250.1217 | 250.4803 | 699.305 | 697.7955 | 700.0661 | 398.8152 | 398.4183 | 441.6648 | 399.3942 | 64.37 | 1.69 | 7.2 | 9.22 | -305.30395 | -212.1702 | 6.787461 | 2.915756 | 0.1824889 | -0.5522778 | 0.2290611 | -0.07915556 | -0.005638889 | -0.005533333
2017-04-18 03:00 | 57.17 | 10.91 | 1848.665 | 514.2573 | 399.3231 | 9.612444 | 1.744989 | 219.8921 | 219.87275 | 219.8982 | 299.32305 | 296.7315 | 250.1013 | 250.0983 | 697.8232 | 701.0914 | 697.2994 | 406.0278 | 402.1788 | 434.8569 | 393.6149 | 65.18 | 1.52 | 8.01 | 9.39 | 34.07273 | -181.1449 | -17.65882 | -8.891644 | -0.5727167 | -0.6079889 | -0.05287778 | -0.01781667 | 0.001577778 | 0.002022222
2017-04-18 04:00 | 57.17 | 10.91 | 1400.348 | 499.9808 | 399.7508 | 9.2823 | 1.7408 | 219.7134 | 220.9423 | 220.0866 | 299.3699 | 296.7791 | 250.3207 | 250.3193 | 701.2943 | 698.6117 | 699.033 | 403.6659 | 400.0036 | 438.6145 | 406.9147 | 64.64 | 1.93 | 7.47 | 8.98 | -448.3172 | -727.8548 | -14.27653 | -23.3808 | 0.4277778 | 0.9371889 | -0.3301444 | -0.3302556 | -0.004188889 | -0.002633333
2017-04-18 05:00 | 57.17 | 10.91 | 1487.525 | 359.736 | 400.9317 | 9.346917 | 1.5694 | 219.8588 | 219.945 | 219.91155 | 299.4167 | 296.8267 | 250.0671 | 249.6494 | 698.71535 | 699.6252 | 699.7117 | 396.1548 | 399.8419 | 434.9061 | 398.0834 | 64.62 | 2.03 | 7.45 | 8.88 | 87.17702 | -587.3583 | -140.2447 | -157.2554 | 1.180911 | 0.7021111 | 0.06461667 | -0.3714222 | -0.1714 | -0.1619278
2017-04-18 06:00 | 57.17 | 10.91 | 1315.8402 | 333.5386 | 399.5098 | 9.177083 | 1.557339 | 219.8722 | 219.8158 | 219.9543 | 299.4635 | 296.8743 | 250.0707 | 250.2088 | 700.7633 | 700.026 | 700.8409 | 404.0042 | 400.0454 | 439.4286 | 398.1104 | 65.01 | 1.58 | 7.84 | 9.33 | -171.6847 | -684.5975 | -26.19745 | -175.4356 | -1.421911 | -0.1726222 | -0.1698333 | -0.2753722 | -0.01206111 | -0.1777056
2017-04-18 07:00 | 55.87 | 12.85 | 1844.409 | 388.8882 | 400.0889 | 9.187922 | 1.558644 | 219.9888 | 219.5144 | 220.0616 | 299.5103 | 296.9219 | 250.1476 | 251.0186 | 699.1196 | 700.0553 | 699.7148 | 400.133 | 398.9841 | 419.5999 | 397.8421 | 64.95 | 1.54 | 9.08 | 11.31 | 528.5691 | 284.8521 | 55.34964 | -133.008 | 0.5790222 | 0.6176667 | 0.01083889 | -0.1712556 | 0.001305556 | -0.1760167
2017-04-18 08:00 | 55.87 | 12.85 | 1626.947 | 477.0341 | 399.2388 | 9.468367 | 1.666856 | 220.0021 | 220.1907 | 219.9475 | 299.5571 | 296.9695 | 250.1153 | 249.5106 | 699.4025 | 699.4001 | 699.3533 | 400.2033 | 400.9805 | 434.9796 | 397.0746 | 64.54 | 1.79 | 8.67 | 11.06 | -217.4623 | -1.532294 | 88.14593 | -29.67652 | -0.8500167 | -0.3838111 | 0.2804444 | -0.1213389 | 0.1082111 | -0.02195556
2017-04-18 09:00 | 55.87 | 12.85 | 1852.817 | 511.8738 | 400.7568 | 9.5124 | 1.718639 | 219.6146 | 220.4437 | 219.6157 | 299.604 | 297.0171 | 250.2095 | 250.7067 | 709.9427 | 706.8374 | 697.3342 | 377.8142 | 408.1926 | 569.7628 | 420.3559 | 64.96 | 1.63 | 9.09 | 11.22 | 225.8698 | 108.5215 | 34.83962 | 19.40562 | 1.517917 | 0.4027389 | 0.04403333 | 0.04191667 | 0.05178333 | 0.04932222
2017-04-18 10:00 | 55.87 | 12.85 | 1845.772 | 514.43 | 400.4969 | 9.432933 | 1.722522 | 219.6546 | 220.5626 | 219.5979 | 299.6508 | 297.0647 | 250.1814 | 250.5554 | 710.9361 | 707.0224 | 697.6592 | 379.9118 | 409.0162 | 586.5193 | 422.33305 | 63.17 | 3.22 | 7.3 | 9.63 | -7.044667 | -232.584 | 2.556244 | -10.30752 | -0.2598611 | -0.1584611 | -0.07946667 | -0.1919444 | 0.003883333 | 0.009894444
2017-04-18 11:00 | 55.87 | 12.85 | 2169.256 | 511.5248 | 399.7548 | 9.35645 | 1.727633 | 220.1067 | 220.1401 | 219.9097 | 299.6976 | 297.1123 | 250.0177 | 249.9696 | 700.1098 | 701.4843 | 700.0579 | 404.5233 | 398.9874 | 455.903 | 398.0276 | 64.94 | 1.67 | 9.07 | 11.18 | 323.4841 | 167.0279 | -2.905189 | -30.81817 | -0.7421333 | 0.1733611 | -0.07648333 | -0.3333333 | 0.005111111 | -0.01785
2017-04-18 12:00 | 55.87 | 12.85 | 2042.972 | 496.6309 | 399.5676 | 9.608228 | 1.714333 | 220.054 | 219.8546 | 220.0174 | 299.7444 | 297.1599 | 250.0534 | 250.0905 | 699.5251 | 699.6349 | 700.1423 | 397.0649 | 399.8542 | 454.163 | 401.1813 | 64.96 | 1.87 | 9.09 | 10.98 | -126.2838 | -69.25067 | -14.89396 | -54.29114 | -0.18715 | -0.9077444 | 0.2517778 | 0.2434722 | -0.0133 | -0.04413889
2017-04-18 13:00 | 55.87 | 12.85 | 1636.9559 | 502.4598 | 400.3504 | 9.421939 | 1.708572 | 220.548 | 219.9845 | 220.0153 | 299.7912 | 297.2075 | 250.0402 | 250.2775 | 699.7534 | 699.4575 | 699.9478 | 386.2558 | 398.6546 | 448.5036 | 403.8689 | 64.34 | 2.08 | 8.47 | 10.77 | -406.0165 | 110.9605 | 5.828911 | -38.43626 | 0.7827778 | -0.8280056 | -0.1862889 | 0.03482778 | -0.005761111 | -0.03808889
2017-04-18 14:00 | 55.87 | 12.85 | 1842.285 | 479.66795 | 399.7534 | 9.193394 | 1.700544 | 219.9869 | 220.4065 | 219.9997 | 299.83805 | 297.255 | 250.1749 | 250.3228 | 699.9585 | 700.0755 | 699.9854 | 400.7567 | 399.2074 | 450.3457 | 400.304 | 65.77 | 1.59 | 9.9 | 11.26 | 205.3292 | 38.96858 | -22.79183 | -19.0998 | -0.5970167 | 0.54765 | -0.2285444 | -0.28465 | -0.008027778 | -0.007038889
2017-04-18 15:00 | 55.87 | 12.85 | 1314.147 | 454.3509 | 398.9948 | 9.502556 | 1.692311 | 219.9674 | 220.1644 | 219.9484 | 299.8849 | 297.3026 | 250.8038 | 250.3166 | 707.3775 | 708.987 | 710.8183 | 402.9404 | 402.4724 | 450.8247 | 405.6218 | 64.16 | 3.08 | 8.29 | 9.77 | -528.138 | -821.9773 | -25.31704 | -31.31464 | -0.7585444 | -1.338656 | 0.3091611 | 0.2772333 | -0.008233333 | -0.02326667
2017-04-18 16:00 | 57.76 | 11.15 | 1620.298 | 386.4804 | 400.9859 | 9.544589 | 1.606894 | 219.7934 | 219.9872 | 220.0046 | 299.9317 | 297.3502 | 250.1149 | 249.6181 | 711.0949 | 714.4214 | 714.2372 | 396.1022 | 396.0324 | 449.3717 | 412.7259 | 64.9 | 2.11 | 7.14 | 9.04 | 306.1505 | -403.1844 | -67.87047 | -86.05488 | 1.991061 | 0.7153944 | 0.04203333 | -0.08044444 | -0.08541667 | -0.1150778
2017-04-18 17:00 | 57.76 | 11.15 | 1499.398 | 388.0247 | 402.0104 | 9.241178 | 1.626833 | 219.7486 | 219.9357 | 219.9971 | 299.9785 | 297.3978 | 249.79305 | 250.8852 | 734.2145 | 732.6448 | 741.2041 | 401.4157 | 400.32635 | 454.4532 | 415.5041 | 64.52 | 2.92 | 6.76 | 8.23 | -120.9 | 307.6822 | 1.544222 | 3.841067 | 1.024478 | 1.800544 | -0.3034111 | -0.5094667 | 0.01993889 | -0.007194444
2017-04-18 18:00 | 57.76 | 11.15 | 1599.552 | 409.5512 | 400.01375 | 9.556339 | 1.605806 | 219.8534 | 220.024 | 219.9332 | 300.0253 | 297.4454 | 250.051 | 251.1271 | 699.1893 | 700.4715 | 699.4899 | 405.20175 | 403.232 | 452.3379 | 413.5987 | 64.86 | 2.41 | 7.1 | 8.74 | 100.1546 | -100.9744 | 21.52658 | 59.0015 | -1.996617 | 0.4132611 | 0.3151611 | -0.05118889 | -0.02102778 | 0.03220556
2017-04-18 19:00 | 57.76 | 11.15 | 1737.113 | 430.7844 | 399.5951 | 9.760339 | 1.639294 | 219.8053 | 219.9732 | 219.9259 | 300.0721 | 297.493 | 250.0871 | 249.8672 | 699.9004 | 699.8109 | 700.8177 | 397.5505 | 396.2017 | 447.8587 | 408.9876 | 64.9 | 2.21 | 7.14 | 8.94 | 137.5609 | -250.2484 | 21.23319 | -12.05094 | -0.4186444 | -0.6158389 | 0.204 | 0.4789056 | 0.03348889 | -0.03302222
2017-04-18 20:00 | 57.76 | 11.15 | 1469.358 | 407.7795 | 399.617 | 9.366856 | 1.632311 | 219.8965 | 219.8379 | 220.0045 | 300.119 | 297.5406 | 249.95045 | 250.3258 | 721.907 | 721.0497 | 723.3352 | 407.82775 | 407.8915 | 459.9802 | 409.6078 | 64.4 | 2.58 | 6.64 | 8.57 | -267.7552 | -554.803 | -23.00494 | -69.81145 | 0.02190556 | -0.4919167 | -0.3934833 | -0.2103389 | -0.006983333 | -0.09699444
2017-04-18 21:00 | 57.76 | 11.15 | 1489.089 | 366.7493 | 398.7079 | 9.232944 | 1.55825 | 219.9511 | 219.8427 | 219.9862 | 300.1658 | 297.5882 | 250.0923 | 250.5411 | 789.1822 | 767.6592 | 805.1304 | 653.9751 | 665.9216 | 681.0667 | 259.6538 | 64.4 | 2.58 | 6.64 | 8.57 | 19.73106 | 122.9106 | -41.03021 | -80.74678 | -0.9091 | -0.2588 | -0.1339111 | -0.5014556 | -0.07406111 | -0.1660167
2017-04-18 22:00 | 57.76 | 11.15 | 1627.09745 | 311.8562 | 389.9136 | 9.233694 | 1.553211 | 219.9469 | 219.5424 | 219.9091 | 300.2126 | 297.6358 | 250.0177 | 250.6661 | 814.3821 | 812.8273 | 819.8793 | 550.5406 | 656.8901 | 692.0179 | 390.5923 | 64.4 | 2.58 | 6.64 | 8.57 | 138.0085 | 35.33166 | -54.8931 | -154.1127 | -8.794306 | -10.00178 | 0.00075 | -0.09178333 | -0.005038889 | -0.1847833
2017-04-18 23:00 | 57.76 | 11.15 | 1588.925 | 408.1141 | 400.0181 | 9.25465 | 1.603917 | 219.9565 | 219.7348 | 219.9538 | 300.2594 | 297.6834 | 250.03 | 249.2275 | 663.4077 | 701.6017 | 664.2496 | 294.2207 | 407.6498 | 527.6094 | 355.13115 | 64.4 | 2.58 | 6.64 | 8.57 | -38.17224 | 528.0311 | 96.25797 | -10.21973 | 10.10451 | -0.01026111 | 0.02095556 | 0.1932833 | 0.05070556 | -0.06745556
2017-04-19 | 57.76 | 11.15 | 997.972 | 334.8963 | 401.2128 | 9.160978 | 1.548967 | 219.8833 | 219.39605 | 219.9149 | 300.3062 | 297.731 | 250.0094 | 249.1563 | 764.1483 | 741.4964 | 776.6949 | 404.5354 | 400.1659 | 515.8926 | 427.9043 | 64.1 | 3.19 | 6.34 | 7.96 | -590.9532 | -546.8801 | -73.21788 | -92.49028 | 1.194706 | 0.9120722 | -0.09367222 | 0.07656667 | -0.05495 | -0.1046722
2017-04-19 01:00 | 57.12 | 13.04 | 1411.824 | 259.3769 | 399.2412 | 9.169806 | 1.53445 | 219.8973 | 220.1937 | 219.9515 | 300.35305 | 297.7786 | 250.1084 | 251.1732 | 734.9636 | 740.1802 | 735.7907 | 414.464 | 382.0175 | 548.8697 | 425.0304 | 65.24 | 2.11 | 8.12 | 10.93 | 413.852 | -75.19342 | -75.51934 | -157.5233 | -1.97165 | 0.2053722 | 0.008827778 | -0.2742722 | -0.01451667 | -0.09690556
2017-04-19 02:00 | 57.12 | 13.04 | 1604.297 | 301.7669 | 398.8488 | 9.192411 | 1.529728 | 219.9328 | 219.8457 | 219.9433 | 300.3999 | 297.8262 | 250.0375 | 250.2331 | 729.8583 | 723.4675 | 726.3602 | 391.7384 | 397.9986 | 499.0614 | 404.0759 | 64.76 | 2.25 | 7.64 | 10.79 | 192.473 | -209.5297 | 42.38998 | -141.0921 | -0.3923889 | -0.7227167 | 0.02260556 | -0.2179333 | -0.004722222 | -0.1637111
2017-04-19 03:00 | 57.12 | 13.04 | 721.1758 | 347.3473 | 400.8274 | 9.271428 | 1.557167 | 219.9347 | 219.95015 | 220.0457 | 300.4467 | 297.8738 | 250.0244 | 249.987 | 701.6009 | 712.983 | 723.575 | 413.3988 | 401.2064 | 460.7642 | 413.4383 | 64.84 | 2.1 | 7.72 | 10.94 | -883.1211 | -1134.62365 | 45.58036 | -120.2832 | 1.9786 | 0.6435 | 0.07901667 | -0.05573333 | 0.02743889 | -0.1826222
2017-04-19 04:00 | 57.12 | 13.04 | 1654.578 | 282.8702 | 399.5337 | 9.971039 | 1.539661 | 219.953 | 220.1803 | 219.8929 | 300.4935 | 297.9214 | 250.04775 | 250.0282 | 699.3988 | 700.3036 | 700.1419 | 399.1859 | 399.4076 | 450.3523 | 400.8116 | 65.1 | 1.92 | 7.98 | 11.12 | 933.4017 | 0.3883056 | -64.47709 | -184.3564 | -1.293706 | 0.5699333 | 0.6996111 | 0.3140722 | -0.01750556 | -0.2013444
2017-04-19 05:00 | 57.12 | 13.04 | 1056.075 | 314.9679 | 399.4428 | 9.775972 | 1.5491 | 220.002 | 219.7719 | 219.9678 | 300.5403 | 297.969 | 250.0425 | 250.3451 | 699.541 | 699.4438 | 698.8168 | 399.2615 | 399.6232 | 449.7893 | 399.6824 | 64.81 | 1.87 | 7.69 | 11.17 | -598.5025 | -1039.134 | 32.09771 | -158.72465 | -0.09090556 | -0.701 | -0.1950667 | -0.003588889 | 0.009438889 | -0.1987389
2017-04-19 06:00 | 57.12 | 13.04 | 1884.413 | 312.0645 | 401.2146 | 9.718717 | 1.538917 | 219.9855 | 219.9646 | 219.9343 | 300.5871 | 298.0165 | 249.9975 | 250.3111 | 699.7003 | 715.2697 | 728.0058 | 411.9807 | 405.6552 | 472.88905 | 408.1496 | 64.89 | 1.55 | 7.77 | 11.49 | 828.33835 | 65.12972 | -2.903378 | -162.2261 | 1.771811 | 2.259061 | -0.05725556 | 0.23565 | -0.01018333 | -0.2115833
2017-04-19 07:00 | 57.12 | 13.04 | 2202.845 | 434.3925 | 400.6812 | 9.664072 | 1.642761 | 219.8994 | 220.0382 | 219.9092 | 300.634 | 298.0641 | 249.9501 | 250.3475 | 700.0921 | 700.3515 | 699.8976 | 388.0549 | 398.5456 | 443.6388 | 391.1584 | 65.01 | 1.66 | 7.89 | 11.38 | 318.4318 | 82.94886 | 122.328 | -90.73614 | -0.5333889 | 0.9679056 | -0.05464444 | 0.2278111 | 0.1038444 | -0.1062889
2017-04-19 08:00 | 57.12 | 13.04 | 2071.889 | 461.2677 | 400.0333 | 9.790383 | 1.697789 | 220.0201 | 220.0068 | 219.9867 | 300.6808 | 298.1117 | 250.0525 | 250.4468 | 699.7935 | 700.711 | 700.0187 | 412.3877 | 400.7209 | 444.0271 | 408.7944 | 65.02 | 1.42 | 7.9 | 11.62 | -130.9561 | 257.2968 | 26.87518 | -70.64842 | -0.6478722 | 0.1375444 | 0.1263111 | 0.1250611 | 0.05502778 | -0.04562222
2017-04-19 09:00 | 57.12 | 13.04 | 2257.334 | 457.5818 | 400.7197 | 9.414378 | 1.719261 | 220.0339 | 219.6068 | 219.8415 | 300.7276 | 298.1593 | 250.059 | 249.5415 | 700.9562 | 700.3012 | 692.6221 | 401.4867 | 399.979 | 456.5045 | 401.5491 | 65.02 | 1.42 | 7.9 | 11.62 | 185.4453 | 408.6693 | -3.685861 | -56.67546 | 0.6863944 | 1.396656 | -0.3760056 | -0.1980667 | 0.02147222 | -0.02572778
2017-04-19 10:00 | 57.12 | 13.04 | 2369.029 | 442.3961 | 399.85415 | 9.578783 | 1.736372 | 219.9277 | 219.9509 | 219.9426 | 300.7744 | 298.2069 | 250.0211 | 249.9911 | 699.6846 | 700.3725 | 699.9455 | 400.1048 | 400.5962 | 530.8141 | 522.4127 | 63.14 | 3.65 | 6.02 | 9.39 | 111.6949 | 968.6814 | -15.18578 | -57.58471 | -0.8655611 | 0.1033167 | 0.1644056 | 0.2964833 | 0.01711111 | -0.004427778
2017-04-19 11:00 | 57.12 | 13.04 | 2303.397 | 423.7881 | 400.2958 | 9.700856 | 1.722394 | 220.1411 | 219.8919 | 220.1161 | 300.8212 | 298.2545 | 250.1366 | 249.7315 | 696.8476 | 700.031 | 699.2113 | 401.38 | 398.7845 | 546.0656 | 544.1023 | 63.135 | 3.647644 | 6.015 | 9.392356 | -65.63216 | 815.8723 | -18.60798 | 64.05205 | 0.4416611 | -0.6359333 | 0.1220722 | 0.3539389 | -0.01397778 | 0.1529944
2017-04-19 12:00 | 57.12 | 13.04 | 2799.672 | 439.923 | 401.0059 | 9.681644 | 1.746061 | 219.9803 | 220.361 | 219.9981 | 300.8681 | 298.3021 | 250.0488 | 250.0596 | 699.8982 | 700.1849 | 699.7647 | 404.0875 | 402.7073 | 551.1194 | 553.9236 | 63.125 | 3.642939 | 6.005 | 9.397061 | 496.2744 | 1483.831 | 16.13491 | 106.3844 | 0.7100444 | 1.496022 | -0.01921111 | 0.5045611 | 0.02366667 | 0.1887222
2017-04-19 13:00 | 57.12 | 13.04 | 2653.036 | 525.6812 | 399.4438 | 9.998694 | 1.738978 | 219.8204 | 219.5772 | 219.8885 | 300.9149 | 298.3497 | 250.087 | 250.045 | 699.7042 | 700.0721 | 700.05965 | 399.8385 | 404.3176 | 476.1074 | 474.2129 | 63.115 | 3.638211 | 5.995 | 9.401789 | -146.6357 | 808.6266 | 85.75826 | 136.793 | -1.562039 | -0.6450389 | 0.31705 | 0.8107722 | -0.007083333 | 0.1803333
2017-04-19 14:00 | 57.12 | 13.04 | 1991.206 | 531.1964 | 398.3537 | 9.950194 | 1.726606 | 220.1374 | 219.1883 | 219.9374 | 300.9617 | 298.3973 | 250.1662 | 250.0064 | 699.1967 | 700.4486 | 699.6251 | 399.5699 | 394.3138 | 452.3597 | 445.7605 | 63.105 | 3.633522 | 5.985 | 9.406478 | -661.8302 | 364.2586 | 5.51515 | 54.16224 | -1.0901 | -0.8851222 | -0.0485 | 0.4818278 | -0.01237222 | 0.05975
2017-04-19 15:00 | 57.12 | 13.04 | 2656.198 | 557.1773 | 399.8004 | 9.624633 | 1.757022 | 219.8214 | 220.2601 | 220.1774 | 301.0085 | 298.4449 | 249.239 | 249.92935 | 703.5704 | 699.8598 | 701.943 | 399 | 397.2936 | 454.4897 | 447.0287 | 63.095 | 3.628839 | 5.975 | 9.411161 | 664.9926 | 803.3814 | 25.98095 | 45.30357 | 1.446656 | -0.9563833 | -0.3255611 | 0.1122333 | 0.03041667 | 0.03838333
2017-04-19 16:00 | 56.95 | 12.94 | 2366.216 | 553.3906 | 400.411 | 9.883522 | 1.752983 | 227.8824 | 228.9544 | 229.9316 | 301.0553 | 298.4925 | 250.1424 | 250.0448 | 666.607 | 668.041 | 667.2167 | 399.8628 | 400.9323 | 449.10105 | 452.8455 | 63.085 | 3.624094 | 6.135 | 9.315906 | -289.9819 | 520.4442 | -3.786739 | 38.96058 | 0.6106278 | -0.08589444 | 0.2588889 | 0.4505889 | -0.004038889 | 0.03046111
2017-04-19 17:00 | 56.95 | 12.94 | 1825.796 | 544.9289 | 400.2049 | 9.759661 | 1.740406 | 249.7755 | 249.7172 | 250.0854 | 301.1021 | 298.5401 | 250.024 | 250.1353 | 599.9672 | 600.0708 | 599.4441 | 400.0291 | 400.5274 | 398.6525 | 407.1509 | 63.075 | 3.619406 | 6.125 | 9.320594 | -540.4207 | -343.4606 | -8.461711 | 33.40406 | -0.2060611 | 0.4501778 | -0.1238611 | 0.4032111 | -0.01257778 | 0.01277222
2017-04-19 18:00 | 56.95 | 12.94 | 2648.244 | 505.8178 | 399.4937 | 9.863989 | 1.688672 | 249.9365 | 250.0272 | 250.0001 | 301.149 | 298.5877 | 249.95255 | 249.9469 | 600.0437 | 599.4215 | 599.891 | 402.0622 | 401.3817 | 406.5293 | 403.4488 | 63.065 | 3.614717 | 6.115 | 9.325283 | 822.448 | 605.2713 | -39.1111 | 9.186917 | -0.7112278 | -0.0739 | 0.1043278 | 0.2557611 | -0.05173333 | -0.02566111
2017-04-19 19:00 | 56.95 | 12.94 | 2745.471 | 513.3089 | 399.9336 | 9.908122 | 1.699178 | 249.9241 | 250.0084 | 249.9319 | 301.1958 | 298.6353 | 250.0448 | 250.1146 | 600.8773 | 600.4426 | 600.601 | 399.5127 | 398.21355 | 396.8502 | 394.8811 | 63.055 | 3.61 | 6.105 | 9.33 | 97.22778 | 1108.516 | 7.491089 | 10.84909 | 0.4398889 | -0.4167889 | 0.04413333 | 0.4861833 | 0.01050556 | -0.009394444
2017-04-19 20:00 | 56.95 | 12.94 | 2696.186 | 527.8484 | 400.5798 | 9.8391 | 1.718672 | 250.0833 | 250.3856 | 250.0062 | 301.2426 | 298.6829 | 250.03995 | 250.14965 | 600.2083 | 600.41 | 600.1847 | 398.90745 | 399.2905 | 402.0261 | 400.3129 | 63.05 | 3.605283 | 6.1 | 9.334717 | -49.2853 | 853.9011 | 14.5395 | 48.18042 | 0.6462167 | 0.8264444 | -0.06902222 | 0.6457056 | 0.01949444 | 0.01812778
2017-04-19 21:00 | 56.95 | 12.94 | 1972.389 | 537.2155 | 399.6557 | 9.919961 | 1.732328 | 249.9722 | 249.7832 | 250.0315 | 301.2894 | 298.7305 | 250.0179 | 250.0302 | 600.5514 | 600.4831 | 600.538 | 398.531 | 398.8316 | 403.3084 | 400.5615 | 63.03242 | 3.600594 | 6.082422 | 9.339406 | -723.7975 | 658.2416 | 9.367144 | 82.86461 | -0.9241222 | 0.6608667 | 0.08086111 | 0.4174056 | 0.01365556 | 0.04001667
2017-04-19 22:00 | 56.95 | 12.94 | 2303.293 | 548.2707 | 400.00495 | 9.70325 | 1.745461 | 250.0279 | 249.9618 | 249.9579 | 301.3362 | 298.77805 | 250.04055 | 250.1467 | 600.1207 | 600.3266 | 600.5974 | 400.06925 | 400.35 | 401.1282 | 400.6022 | 62.99745 | 3.595906 | 6.04745 | 9.344094 | 330.9045 | 682.9956 | 11.05514 | 161.7902 | 0.3492556 | -0.9809389 | -0.2167111 | 0.1586611 | 0.01313333 | 0.1385667
2017-04-19 23:00 | 56.95 | 12.94 | 2446.936 | 536.1911 | 399.791 | 9.729872 | 1.728894 | 250.0498 | 249.75665 | 250.0716 | 301.3831 | 298.8256 | 250.0702 | 249.9407 | 599.0468 | 599.8731 | 599.1039 | 398.7863 | 399.92195 | 400.50605 | 401.0051 | 62.96248 | 3.591161 | 6.012483 | 9.348839 | 143.6431 | 947.5387 | -12.07953 | 148.1665 | -0.2139667 | -2.219383 | 0.02662222 | 0.4886944 | -0.01656667 | 0.1020611
2017-04-20 | 56.95 | 12.94 | 1933.809 | 545.7835 | 399.5955 | 9.806589 | 1.7429 | 250.1273 | 249.5056 | 250.0847 | 301.4299 | 298.8732 | 250.0375 | 250.0577 | 599.6332 | 600.3412 | 599.4393 | 401.34105 | 400.7084 | 401.2001 | 400.5142 | 62.92752 | 3.586478 | 5.977517 | 9.353522 | -513.1275 | 334.2566 | 9.592344 | 136.2322 | -0.1954722 | -0.4182389 | 0.07671667 | 0.25025 | 0.01400556 | 0.1370944
2017-04-20 01:00 | 57.18 | 12.01 | 2602.903 | 526.21495 | 399.5343 | 9.777372 | 1.71775 | 249.9465 | 250.0224 | 249.9655 | 301.4767 | 298.9208 | 249.9728 | 250.0879 | 600.9061 | 599.8641 | 599.7848 | 350.0187 | 397.0816 | 399.6915 | 393.9991 | 62.89255 | 3.581789 | 5.71255 | 8.428211 | 669.0946 | 865.7902 | -19.56853 | 95.43052 | -0.06120556 | -0.0608 | -0.02921667 | 0.01703333 | -0.02515 | 0.07845556
2017-04-20 02:00 | 57.18 | 12.01 | 1624.658 | 481.0589 | 399.7029 | 9.937694 | 1.656528 | 250.0186 | 249.6392 | 250.0574 | 301.5235 | 298.9684 | 250.1063 | 250.0341 | 600.1881 | 598.8958 | 599.6568 | 418.4783 | 402.3621 | 402.3812 | 406.66835 | 62.85758 | 3.577061 | 5.677578 | 8.432939 | -978.2452 | 155.3003 | -45.15602 | 73.27945 | 0.1685611 | 0.08585556 | 0.1603222 | 0.5708389 | -0.06122222 | 0.02421667
2017-04-20 03:00 | 57.18 | 12.01 | 1830.803 | 480.0842 | 400.5015 | 9.69795 | 1.684861 | 250.0137 | 249.8477 | 250.0843 | 301.5703 | 299.016 | 249.978 | 250.077 | 619.2456 | 555.6619 | 641.5095 | 401.945 | 403.9096 | 404.1951 | 406.4788 | 62.84 | 3.572356 | 5.66 | 8.437644 | 206.1447 | 341.7139 | -0.9747111 | 113.33495 | 0.7985944 | 1.79355 | -0.2397444 | 0.4650056 | 0.02833333 | 0.1266111
2017-04-20 04:00 | 57.18 | 12.01 | 2363.261 | 532.2068 | 399.8958 | 9.589694 | 1.723967 | 250.0237 | 250.14345 | 250.0361 | 301.6171 | 299.0636 | 249.9705 | 250.0274 | 600.0694 | 271.6539 | 599.7681 | 394.9577 | 397.9606 | 405.2887 | 400.3788 | 64.93 | 3.57 | 7.75 | 8.44 | 532.4584 | 736.1638 | 52.12257 | 220.3506 | -0.6056222 | 9.982233 | -0.1082556 | 0.356 | 0.03910556 | 0.1707556
2017-04-20 05:00 | 57.18 | 12.01 | 2134.24 | 519.50945 | 399.4591 | 9.911967 | 1.709983 | 250.0314 | 250.1243 | 250.0406 | 301.664 | 299.1112 | 250.0708 | 250.1304 | 600.5951 | 530.56415 | 600.042 | 399.8931 | 396.8323 | 401.652 | 395.2802 | 64.94 | 3.49 | 7.76 | 8.52 | -229.0215 | 545.3146 | -12.69734 | 111.3953 | -0.4367389 | -0.5590111 | 0.3222722 | 0.6573167 | -0.01398333 | 0.1060667
2017-04-20 06:00 | 57.18 | 12.01 | 2320.827 | 543.5347 | 400.5008 | 9.620456 | 1.7381 | 249.9203 | 250.4613 | 250.0544 | 301.7108 | 299.1588 | 250.0648 | 250.077 | 599.4885 | 381.7619 | 599.9946 | 398.6717 | 397.0382 | 403.2603 | 402.2965 | 65.77 | 3.93 | 8.59 | 8.08 | 186.5867 | 1322.855 | 24.02527 | 208.6385 | 1.041739 | -0.7119778 | -0.2915111 | 0.4594778 | 0.02811667 | 0.1891333
2017-04-20 07:00 | 53.51 | 16.52 | 2368.39195 | 547.9017 | 399.9052 | 9.961483 | 1.745789 | 250.1348 | 249.664 | 250.0773 | 301.7576 | 299.2064 | 250.0543 | 249.9626 | 600.4923 | 620.6009 | 599.6635 | 401.3895 | 399.4236 | 402.5357 | 398.7981 | 63.82 | 5.2 | 10.31 | 11.32 | 47.56544 | 956.568 | 4.366967 | 288.5248 | -0.5956333 | 0.6640389 | 0.3410278 | 0.7916778 | 0.007688889 | 0.2113389
2017-04-20 08:00 | 53.51 | 16.52 | 2504.351 | 573.0242 | 400.5075 | 10.27691 | 1.778361 | 250.1647 | 248.9897 | 250.0213 | 301.8044 | 299.254 | 250.0804 | 249.9301 | 600.6537 | 665.7342 | 600.271 | 401.1182 | 399.3032 | 403.7559 | 403.3401 | 62.99 | 5.09 | 9.48 | 11.43 | 135.9591 | 900.0541 | 25.12249 | 271.2573 | 0.6022667 | 1.658694 | 0.3154278 | 1.0845 | 0.03257222 | 0.2486333
2017-04-20 09:00 | 53.51 | 16.52 | 1895.7887 | 561.6968 | 399.6775 | 10.07651 | 1.765789 | 250.1217 | 249.9732 | 250.0405 | 301.8512 | 299.3016 | 250.2487 | 250.114 | 601.0136 | 574.28525 | 600.1508 | 397.2451 | 400.5408 | 398.8118 | 401.7671 | 63.48 | 4.7 | 9.97 | 11.82 | -608.5623 | 1174.613 | -11.32735 | 214.3496 | -0.8299944 | -1.1499 | -0.2004 | 0.8050833 | -0.01257222 | 0.2086222
2017-04-20 10:00 | 53.51 | 16.52 | 1670.161 | 539.7376 | 399.3989 | 9.637106 | 1.735667 | 250.1976 | 250.0809 | 250.0465 | 301.8981 | 299.3492 | 250.3357 | 250.06095 | 600.45035 | 599.9153 | 601.1807 | 409.23405 | 402.7429 | 402.6979 | 404.7078 | 64.29 | 4.73 | 10.78 | 11.79 | -225.6278 | 15.58341 | -21.95923 | 256.8674 | -0.2785333 | -0.1347278 | -0.4394056 | -0.3339333 | -0.03012222 | 0.1960056
2017-04-20 11:00 | 53.51 | 16.52 | 2022.0444 | 492.3487 | 401.748 | 9.617661 | 1.697939 | 250.0098 | 249.5122 | 250.0989 | 301.9449 | 299.3968 | 250.2796 | 249.9135 | 658.9415 | 585.2412 | 656.9934 | 391.6785 | 415.1247 | 427.492 | 399.5757 | 65.73 | 2.54 | 12.22 | 13.98 | 351.8835 | 965.9694 | -47.38888 | 177.3808 | 2.349017 | 2.305194 | -0.01944444 | -0.1583111 | -0.03772778 | 0.1488389
2017-04-20 12:00 | 53.51 | 16.52 | 2348.78 | 505.3165 | 400.6553 | 9.786139 | 1.69365 | 250.0488 | 249.6523 | 250.1297 | 301.9917 | 299.4444 | 249.9828 | 249.9301 | 605.6994 | 627.9761 | 607.9999 | 418.1382 | 407.7775 | 427.6603 | 415.4912 | 65.92 | 2.59 | 12.41 | 13.93 | 326.7353 | 464.3663 | 12.96781 | 193.252 | -1.092678 | -0.5592944 | 0.1684778 | 0.06742222 | -0.004288889 | 0.1547333
2017-04-20 13:00 | 53.51 | 16.52 | 2192.989 | 533.3657 | 399.2767 | 9.906072 | 1.728233 | 250.1308 | 249.8337 | 249.9835 | 302.0385 | 299.492 | 250.07905 | 250.1237 | 600.7516 | 599.1628 | 599.1377 | 396.1744 | 402.4388 | 405.6589 | 394.9383 | 64.58 | 4.36 | 11.07 | 12.16 | -155.7912 | -9.856667 | 28.04921 | 98.97322 | -1.378594 | -1.4045 | 0.1199333 | 0.242 | 0.03458333 | 0.08547222
2017-04-20 14:00 | 53.51 | 16.52 | 2508.847 | 583.2141 | 400.2901 | 9.709972 | 1.792706 | 250.126 | 249.8016 | 250.1148 | 302.0853 | 299.53955 | 250.0472 | 250.1199 | 593.8665 | 599.4642 | 599.7724 | 412.3352 | 402.56585 | 408.6872 | 407.3692 | 65.52 | 3.14 | 12.01 | 13.38 | 315.8587 | 436.9581 | 49.84839 | 121.9464 | 1.01345 | 0.2568222 | -0.1961 | -0.08041111 | 0.06447222 | 0.09491667
2017-04-20 15:00 | 53.51 | 16.52 | 2463.958 | 594.7289 | 399.9464 | 9.910256 | 1.809417 | 250.1191 | 249.8429 | 250.0369 | 302.1321 | 299.5871 | 250.00075 | 249.9754 | 600.5739 | 599.1926 | 599.8613 | 389.893 | 398.9433 | 402.1299 | 394.9575 | 65.21 | 3.64 | 11.7 | 12.88 | -44.88933 | 206.6235 | 11.51482 | 137.1471 | -0.3437222 | -0.7732944 | 0.2002833 | 0.4958778 | 0.01671111 | 0.09015556
2017-04-20 16:00 | 50.22 | 23.8 | 1819.54 | 589.716 | 400.0567 | 9.597056 | 1.803128 | 249.8618 | 249.8089 | 250.0132 | 302.179 | 299.6347 | 250.0196 | 250.1516 | 599.6351 | 599.2181 | 599.5127 | 413.3958 | 401.4855 | 404.6324 | 407.61595 | 64.46 | 3.93 | 14.24 | 19.87 | -644.4183 | -549.4897 | -5.012939 | 147.3199 | 0.1102667 | 0.2025333 | -0.3132 | 0.01827222 | -0.006288889 | 0.06675556
2017-04-20 17:00 | 50.22 | 23.8 | 1647.18 | 458.3656 | 400.5283 | 9.775028 | 1.625383 | 250.0276 | 249.9688 | 249.9779 | 302.2258 | 299.6823 | 250.0303 | 250.02785 | 600.4815 | 599.7797 | 599.5709 | 403.9146 | 400.0832 | 412.375 | 401.5409 | 62.43 | 3.876467 | 12.21 | 19.92353 | -172.3592 | -656.2167 | -131.3504 | 34.57754 | 0.4716444 | 0.2325167 | 0.1779722 | 0.07417222 | -0.1777444 | -0.09701111
2017-04-20 18:00 | 50.22 | 23.8 | 1995.168 | 461.5564 | 400.7007 | 9.788206 | 1.627767 | 249.9512 | 250.498 | 250.0026 | 302.2726 | 299.7299 | 249.7566 | 249.8784 | 599.863 | 599.2338 | 600.1804 | 394.7953 | 397.7674 | 397.5715 | 397.1756 | 62.79852 | 3.77 | 12.57852 | 20.03 | 347.9875 | -804.5036 | 3.190811 | 21.63344 | 0.1723944 | -0.3051333 | 0.01317778 | 0.1065611 | 0.002383333 | -0.1182944
2017-04-20 19:00 | 50.22 | 23.8 | 2055.834 | 506.2089 | 399.9356 | 9.71815 | 1.688483 | 250.0058 | 249.5436 | 250.1017 | 302.3194 | 299.7775 | 250.0247 | 250.05 | 600.403 | 600.3121 | 600.1792 | 403.2315 | 402.6864 | 408.5618 | 403.4842 | 63.53148 | 3.663533 | 13.31148 | 20.13647 | 60.66628 | -597.2016 | 44.65244 | -19.47237 | -0.7651667 | 0.4917389 | -0.07005556 | -0.2805444 | 0.06071667 | -0.05049444
2017-04-20 20:00 | 50.22 | 23.8 | 2268.012 | 477.1929 | 400.9559 | 9.503528 | 1.684494 | 250.09695 | 250.7172 | 250.0309 | 302.3662 | 299.8251 | 250.0487 | 250.0993 | 647.0138 | 485.8049 | 651.9761 | 403.72985 | 398.6304 | 421.1441 | 406.668 | 63.9 | 3.61 | 13.68 | 20.19 | 212.1777 | 276.8064 | -29.01595 | -54.00347 | 1.020356 | 2.602194 | -0.2146222 | -0.4466667 | -0.003988889 | -0.04211111
2017-04-20 21:00 | 50.22 | 23.8 | 2020.927 | 538.388 | 399.8062 | 9.630061 | 1.731678 | 250.0574 | 250.0342 | 250.0213 | 302.4131 | 299.8727 | 250.1483 | 249.9356 | 600.1589 | 536.1768 | 600.7732 | 395.7738 | 396.2042 | 402.168 | 396.9679 | 63.94 | 5.25 | 13.72 | 18.55 | -247.0848 | -635.271 | 61.19506 | -18.78936 | -1.149689 | 0.00585 | 0.1265333 | 0.005427778 | 0.04718333 | -0.02534444
2017-04-20 22:00 | 50.22 | 23.8 | 1786.569 | 448.765 | 399.8716 | 9.694356 | 1.610283 | 250.0122 | 250.1758 | 249.9845 | 302.4599 | 299.9203 | 250.1178 | 250.0018 | 600.788 | 599.5494 | 600.6301 | 398.7352 | 399.6805 | 399.9705 | 399.3541 | 65.32 | 2.63 | 15.1 | 21.17 | -234.3581 | -579.6473 | -89.62301 | -104.6256 | 0.06535 | -0.5394278 | 0.06429444 | -0.1891667 | -0.1213944 | -0.1427
2017-04-20 23:00 | 50.22 | 23.8 | 1183.053 | 449.5918 | 398.8188 | 9.567839 | 1.613039 | 250.0816 | 249.3837 | 250.1637 | 302.5067 | 299.9679 | 249.6403 | 250.232 | 600.4381 | 600.3412 | 601.7717 | 404.7387 | 403.5346 | 405.3218 | 410.1395 | 65.14 | 2.63 | 14.92 | 21.17 | -603.5157 | -642.7423 | 0.8267889 | -95.33713 | -1.052767 | -1.386133 | -0.1265167 | -0.1918222 | 0.002755556 | -0.1273667
2017-04-21 | 50.22 | 23.8 | 2298.338 | 525.6487 | 400.0938 | 9.42825 | 1.714656 | 250.0295 | 250.5725 | 250.0928 | 302.5535 | 300.0155 | 250.2593 | 249.8283 | 600.3407 | 601.7075 | 600.0553 | 399.4276 | 397.406 | 400.9465 | 396.2898 | 65.07 | 2.62 | 14.85 | 21.18 | 1115.285 | -349.9053 | 76.05692 | 19.83089 | 1.274967 | 0.6000611 | -0.1395889 | -0.4357389 | 0.1016167 | 0.02598333
2017-04-21 01:00 | 50.22 | 23.8 | 2370.124 | 546.8548 | 400.2891 | 9.748717 | 1.756117 | 250.043 | 250.2236 | 250.019 | 302.6003 | 300.0631 | 249.9478 | 249.8801 | 611.5884 | 439.9081 | 610.3155 | 409.558 | 403.9572 | 413.97425 | 405.1557 | 65.44 | 2.17 | 15.22 | 21.63 | 71.78606 | -375.3471 | 21.20613 | 33.54593 | 0.19535 | 0.3555222 | 0.3204667 | -0.1594056 | 0.04146111 | 0.05693889
2017-04-21 02:00 | 50.22 | 23.8 | 2446.216 | 499.3436 | 400.2062 | 9.9397 | 1.678922 | 249.8969 | 247.9625 | 250.0571 | 302.6471 | 300.1107 | 249.9867 | 249.9599 | 600.3467 | 609.3455 | 599.4666 | 400.0371 | 397.0144 | 441.0314 | 398.3754 | 65.42 | 1.92 | 15.2 | 21.88 | 76.09189 | -249.9699 | -47.51124 | -28.50481 | -0.08289444 | -0.3735889 | 0.1909833 | 0.1006 | -0.07719444 | -0.03975
2017-04-21 03:00 | 50.22 | 23.8 | 2370.815 | 453.6503 | 399.5237 | 9.791178 | 1.620583 | 250.0832 | 250.1592 | 250.0894 | 302.694 | 300.1583 | 250.0569 | 250.0123 | 600.3903 | 599.4239 | 599.6059 | 400.4027 | 400.1351 | 405.5781 | 400.0161 | 66.15 | 2.03 | 15.93 | 21.77 | -75.40144 | 398.4262 | -45.69329 | -83.56524 | -0.6825722 | -0.1320389 | -0.1485222 | -0.1287833 | -0.05833889 | -0.1117444
2017-04-21 04:00 | 50.22 | 23.8 | 1548.557 | 484.785 | 399.1914 | 9.634789 | 1.662906 | 249.9925 | 249.8166 | 250.0516 | 302.7408 | 300.2059 | 250.0071 | 250.0171 | 600.8157 | 600.3561 | 600.028 | 393.1621 | 395.2172 | 400.1969 | 391.4897 | 65.53 | 2.23 | 15.31 | 21.57 | -822.2582 | -754.7365 | 31.13469 | -63.48569 | -0.3322722 | -0.8135667 | -0.1563889 | -0.06846111 | 0.04232222 | -0.08255556
2017-04-21 05:00 | 50.22 | 23.8 | 813.635 | 467.2251 | 400.1265 | 9.590333 | 1.635822 | 250.0042 | 249.598 | 250.0782 | 302.7876 | 300.2535 | 250.0243 | 249.4841 | 599.6175 | 599.0916 | 600.256 | 403.5721 | 400.8441 | 402.4846 | 405.584 | 65.53 | 2.23 | 15.31 | 21.57 | -734.9216 | -1633.30125 | -17.55988 | -68.96605 | 0.93515 | 0.33555 | -0.04445556 | -0.1395389 | -0.02708333 | -0.09307222
2017-04-21 06:00 | 50.22 | 23.8 | 1282.611 | 320.91 | 400.3395 | 9.521889 | 1.523322 | 249.9679 | 249.5492 | 249.7962 | 302.8344 | 300.30105 | 250.0383 | 250.3019 | 599.28665 | 596.6099 | 600.8343 | 370.8861 | 398.3811 | 395.9772 | 394.6397 | 65.53 | 2.23 | 15.31 | 21.57 | 468.9765 | -651.1973 | -146.3151 | -224.8735 | 0.2129944 | 0.7440167 | -0.06844444 | -0.2847 | -0.1125 | -0.2195778
2017-04-21 07:00 | 55.17 | 14.35 | 2186.144 | 442.323 | 400.4123 | 9.574389 | 1.607117 | 250.20955 | 249.6656 | 250.0921 | 302.8812 | 300.34865 | 250.0745 | 250.3926 | 601.0215 | 601.3321 | 599.8441 | 303.0555 | 398.2309 | 399.9778 | 386.0188 | 62.45 | 2.67665 | 7.28 | 11.67335 | 903.5323 | -416.7596 | 121.413 | -83.89191 | 0.07278333 | 0.8780056 | 0.0525 | -0.2029833 | 0.08379444 | -0.1106333
2017-04-21 08:00 | 55.17 | 14.35 | 1712.591 | 525.1186 | 399.7861 | 9.8544 | 1.715522 | 250.1961 | 249.7798 | 250.0634 | 302.9281 | 300.3962 | 250.1958 | 249.674 | 600.2016 | 600.1687 | 600.1789 | 171.5488 | 399.71175 | 401.2525 | 409.725 | 62.29 | 3.565 | 7.12 | 10.785 | -473.55255 | 87.93307 | 82.79554 | 44.05965 | -0.6262333 | 0.08321111 | 0.2800111 | -0.08329444 | 0.1084056 | 0.05899444
2017-04-21 09:00 | 55.17 | 14.35 | 930.3657 | 511.8043 | 400.3818 | 9.787294 | 1.694967 | 250.0431 | 250.2677 | 250.0557 | 302.9749 | 300.4438 | 250.065 | 250.2643 | 599.9185 | 600.3084 | 599.8707 | 237.7696 | 400.7658 | 401.1072 | 405.6577 | 62.84 | 4.45335 | 7.67 | 9.89665 | -782.2255 | -900.4371 | -13.31427 | 31.72009 | 0.5956944 | -0.1196889 | -0.06710556 | 0.08934444 | -0.02055556 | 0.01010556
2017-04-21 10:00 | 55.17 | 14.35 | 1672.205 | 424.7021 | 399.7706 | 9.557194 | 1.581367 | 250.0418 | 249.9761 | 250.1196 | 303.0217 | 300.4914 | 250.1692 | 250.884 | 600.3671 | 599.4955 | 600.0563 | 290.292 | 395.6544 | 395.4452 | 395.8867 | 63.49 | 4.9 | 8.32 | 9.45 | 741.8388 | -691.0567 | -87.10218 | -107.5047 | -0.6112111 | -0.1252778 | -0.2301 | -0.0325 | -0.1136 | -0.1426
2017-04-21 11:00 | 55.17 | 14.35 | 2151.346 | 503.6865 | 400.6397 | 9.365333 | 1.685228 | 250.2571 | 250.1788 | 250.0992 | 303.0685 | 300.539 | 250.0758 | 250.1312 | 599.4575 | 600.6748 | 600.7402 | 177.5802 | 398.7388 | 399.6199 | 397.8418 | 64.56 | 3.26 | 9.39 | 11.09 | 479.1418 | 17.10661 | 78.98436 | -15.82295 | 0.8691778 | 1.180639 | -0.1918611 | -0.5466333 | 0.1038611 | -0.02475556
2017-04-21 12:00 | 55.17 | 14.35 | 1836.273 | 522.8481 | 398.4153 | 9.6501 | 1.727406 | 250.0457 | 250.1038 | 250.0973 | 303.1153 | 300.5866 | 250.082 | 249.5639 | 624.9885 | 635.68955 | 629.5137 | 367.8913 | 401.4854 | 403.74475 | 409.89075 | 64.51 | 3.41 | 9.34 | 10.94 | -315.0735 | -484.5536 | 19.16163 | -20.68659 | -2.224433 | -2.085533 | 0.2847667 | 0.02964444 | 0.04217778 | -0.01069444
2017-04-21 13:00 | 55.17 | 14.35 | 1652.065 | 551.1827 | 399.453 | 9.6106 | 1.749533 | 250.0128 | 249.8669 | 250.0356 | 303.1621 | 300.6342 | 250.0304 | 249.6293 | 600.9583 | 600.4021 | 600.1589 | 408.0719 | 400.0556 | 402.2265 | 399.1734 | 64.18 | 3.85 | 9.01 | 10.5 | -184.2084 | -716.3274 | 28.33453 | 3.280967 | 1.037683 | -0.4522167 | -0.0395 | -0.3508833 | 0.02212778 | 0.003744444
2017-04-21 14:00 | 55.17 | 14.35 | 1661.637 | 549.4221 | 399.5854 | 9.435822 | 1.748189 | 250.0007 | 248.425 | 249.9513 | 303.209 | 300.6818 | 249.99235 | 250.5048 | 601.3844 | 600.4758 | 600.6897 | 401.515 | 402.4693 | 405.6707 | 405.5463 | 62.3 | 4.15 | 7.13 | 10.2 | 9.572033 | -842.7145 | -1.760517 | -23.60204 | 0.1324056 | -0.9220778 | -0.1747778 | -0.8410889 | -0.001344444 | -0.03017222
2017-04-21 15:00 | 55.17 | 14.35 | 1675.479 | 506.0422 | 400.1463 | 9.487678 | 1.718578 | 250.0542 | 250.9942 | 250.1324 | 303.2558 | 300.7294 | 250.0613 | 250.0024 | 619.8801 | 627.7814 | 624.2049 | 404.3842 | 400.4719 | 410.8873 | 401.6482 | 64.05 | 4.45 | 8.88 | 9.9 | 13.84199 | -220.3102 | -43.37994 | -55.65463 | 0.5608778 | 0.4687944 | 0.05185556 | -0.5888333 | -0.02961111 | -0.04721111
2017-04-21 16:00 | 55.17 | 14.35 | 1970.621 | 553.2497 | 399.9111 | 9.388667 | 1.754144 | 245.9545 | 247.0064 | 249.8156 | 303.3026 | 300.777 | 248.3274 | 250.0571 | 599.0928 | 599.9019 | 598.6153 | 407.1703 | 416.4522 | 437.5723 | 406.8978 | 63.5 | 4.17 | 8.33 | 10.18 | 295.1425 | 300.4601 | 47.20754 | 13.51214 | -0.2352056 | 0.5121222 | -0.09901111 | -0.2484389 | 0.03556667 | 0.01847778
2017-04-21 17:00 | 55.17 | 14.35 | 2032.276 | 557.5208 | 399.9346 | 9.744356 | 1.758156 | 249.8712 | 249.4923 | 250.0491 | 303.3494 | 300.8246 | 249.8617 | 249.2309 | 601.2046 | 600.2686 | 599.5595 | 399.3366 | 364.3868 | 422.232 | 390.9687 | 62.69 | 4.94 | 7.52 | 9.41 | 61.65526 | 10.23189 | 4.2711 | 65.17213 | 0.02351667 | -1.813378 | 0.3556889 | 0.1266944 | 0.004011111 | 0.06021667
2017-04-21 18:00 | 55.17 | 14.35 | 1820.92 | 553.208 | 399.6072 | 9.799561 | 1.751944 | 249.8585 | 250.8323 | 250.1833 | 303.3962 | 300.8722 | 247.8672 | 250.1963 | 601.7766 | 599.0345 | 601.5167 | 401.7627 | 402.0426 | 405.3324 | 401.7843 | 62.31 | 4.59 | 7.14 | 9.76 | -211.356 | -527.8594 | -4.312867 | 47.89145 | -0.3273944 | -1.048094 | 0.05520556 | 0.01342222 | -0.006211111 | 0.05829444
2017-04-21 19:00 | 55.17 | 14.35 | 1784.016 | 551.7184 | 400.0192 | 9.627339 | 1.752883 | 250.022 | 250.2412 | 249.8549 | 303.4431 | 300.9198 | 250.0602 | 250.015 | 599.1554 | 600.2407 | 600.7235 | 400.1215 | 405.9083 | 403.95945 | 398.8611 | 63.28 | 4.24 | 8.11 | 10.11 | -36.90473 | -408.973 | -1.4896 | 18.35264 | 0.4119889 | 0.7424889 | -0.1722222 | -0.2787333 | 0.0009388889 | 0.02465
2017-04-21 20:00 | 55.17 | 14.35 | 1188.19 | 515.2994 | 399.6383 | 9.672211 | 1.701883 | 250.0992 | 249.9663 | 250.1339 | 303.4899 | 300.9674 | 250.1557 | 250.2336 | 599.4191 | 600.09875 | 599.9125 | 400.9495 | 401.5737 | 399.3658 | 398.9694 | 64.93 | 2.83 | 9.76 | 11.52 | -595.82605 | -1320.658 | -36.41899 | -67.91474 | -0.3808556 | -0.6518167 | 0.04487222 | -0.03776111 | -0.051 | -0.09082222
2017-04-21 21:00 | 55.17 | 14.35 | 1860.869 | 522.6162 | 400.4166 | 9.4505 | 1.712556 | 251.03225 | 250.3089 | 250.2898 | 303.5367 | 301.015 | 250.2955 | 250.0914 | 600.6655 | 602.5275 | 598.9301 | 398.2498 | 396.148 | 401.7744 | 400.6078 | 64.57 | 2.6 | 9.4 | 11.75 | 672.6797 | -603.0887 | 7.31685 | -72.11271 | 0.7783 | 0.4702056 | -0.2217111 | -0.4597556 | 0.01067222 | -0.09686111
2017-04-21 22:00 | 55.17 | 14.35 | 2096.416 | 549.3212 | 399.7545 | 9.5652 | 1.748533 | 250.3113 | 250.7069 | 250.10925 | 303.5835 | 301.0626 | 250.2789 | 249.8708 | 599.2167 | 597.3829 | 601.0238 | 404.1284 | 400.6814 | 395.8641 | 399.675 | 64.16 | 3.73 | 8.99 | 10.62 | 235.5465 | 276.8761 | 26.70495 | -40.39482 | -0.6620778 | -0.3021389 | 0.1147 | -0.03185556 | 0.03597778 | -0.05459444
2017-04-21 23:00 | 55.17 | 14.35 | 1917.479 | 551.3313 | 400.0693 | 9.588372 | 1.750794 | 251.7627 | 250.7341 | 250.3041 | 303.6303 | 301.11015 | 254.03685 | 250.5807 | 604.0559 | 609.6877 | 600.37555 | 402.1269 | 403.3522 | 401.4563 | 405.37765 | 66.38 | 2.23 | 11.21 | 12.12 | -178.9365 | 270.2988 | 2.010128 | 92.96569 | 0.3147611 | -0.4590222 | 0.02317222 | -0.1866556 | 0.002261111 | 0.1254111
2017-04-22 | 55.17 | 14.35 | 1977.813 | 526.0303 | 399.0003 | 9.366122 | 1.725739 | 250.9486 | 250.1131 | 249.9762 | 303.6771 | 301.1577 | 251.4156 | 250.0936 | 605.4478 | 641.2582 | 546.45155 | 407.04825 | 401.209 | 408.2813 | 400.7603 | 65.13 | 3.64 | 9.96 | 10.71 | 60.33359 | -17.35511 | -25.30101 | 64.47388 | -1.068989 | -1.700406 | -0.22225 | -0.4220833 | -0.02505556 | 0.09797222
2017-04-22 01:00 | 55.17 | 14.35 | 2096.482 | 546.9843 | 400.8585 | 9.563144 | 1.743467 | 249.9385 | 249.5327 | 250.3175 | 303.724 | 301.2053 | 250.4965 | 250.0379 | 598.7162 | 597.7385 | 602.2884 | 411.1668 | 404.3224 | 398.1924 | 397.0107 | 65.46 | 3.38 | 10.29 | 10.97 | 118.6693 | 40.64786 | 20.95396 | 40.77539 | 1.858211 | 0.9229722 | 0.1970222 | -0.1550056 | 0.01772778 | 0.05498333
2017-04-22 02:00 | 55.17 | 14.35 | 1828.905 | 546.4487 | 400.1387 | 9.813467 | 1.743678 | 249.8909 | 250.03005 | 250.1725 | 303.7708 | 301.2529 | 250.4046 | 250.4658 | 599.3852 | 600.1682 | 600.9218 | 406.3183 | 404.7291 | 399.4811 | 401.4697 | 64.04 | 3.73 | 8.87 | 10.62 | -267.5775 | -439.1073 | -0.5355389 | 69.2558 | -0.7198389 | -0.8172222 | 0.2503222 | 0.3099389 | 0.0002111111 | 0.05918333
2017-04-22 03:00 | 55.17 | 14.35 | 2031.874 | 549.2098 | 399.709 | 9.582278 | 1.746278 | 250.0587 | 249.8648 | 250.0854 | 303.8176 | 301.3005 | 250.4342 | 250.3254 | 599.4474 | 599.75415 | 600.0075 | 405.0459 | 402.8879 | 400.7286 | 402.6286 | 64.09193 | 3.692806 | 8.921933 | 10.65719 | 202.9697 | 10.94716 | 2.761044 | 10.82179 | -0.4296722 | -0.09720556 | -0.2311889 | -0.04778333 | 0.0026 | 0.0146
2017-04-22 04:00 | 55.17 | 14.35 | 2317.272 | 547.8003 | 399.3881 | 9.494028 | 1.746033 | 250.0565 | 249.7393 | 250.0676 | 303.8644 | 301.3481 | 250.0193 | 249.4526 | 599.5452 | 600.33265 | 600.3706 | 400.5808 | 405.8431 | 403.70035 | 405.8102 | 64.19523 | 3.618839 | 9.025228 | 10.73116 | 285.3979 | 530.7032 | -1.40945 | 99.03534 | -0.3209444 | -0.4835 | -0.08825 | -0.2003278 | -0.0002444444 | 0.13575
2017-04-22 05:00 | 55.17 | 14.35 | 2060.194 | 549.708 | 400.2965 | 9.769806 | 1.747217 | 249.9449 | 250.2743 | 250.10535 | 303.9112 | 301.3957 | 249.99745 | 249.5401 | 600.0533 | 599.8291 | 600.4771 | 394.7515 | 390.5712 | 398.84545 | 393.9784 | 64.29852 | 3.544861 | 9.128522 | 10.80514 | -257.0786 | 877.1404 | 1.907711 | 100.1163 | 0.9084222 | 1.477689 | 0.2757778 | 0.2019667 | 0.001183333 | 0.1341778
2017-04-22 06:00 | 55.17 | 14.35 | 1144.398 | 543.7175 | 399.3294 | 9.62685 | 1.741911 | 250.0679 | 249.5463 | 250.0656 | 303.9581 | 301.4433 | 250.0943 | 250.685 | 600.0372 | 599.1388 | 599.2743 | 406.5804 | 409.83205 | 404.3058 | 406.3168 | 64.40182 | 3.470894 | 9.231817 | 10.87911 | -915.7955 | -1153.94 | -5.990483 | 18.06886 | -0.9671167 | -0.7643944 | -0.1429556 | 0.1986 | -0.005305556 | 0.02725556
2017-04-22 07:00 | 55.17 | 14.35 | 1565.959 | 532.8775 | 400.054 | 9.384133 | 1.725706 | 250.4135 | 250.5907 | 250.1096 | 304.0049 | 301.4909 | 250.1237 | 250.4573 | 600.0534 | 600.2974 | 601.403 | 396.9991 | 393.0864 | 398.3493 | 394.4923 | 64.50511 | 3.396917 | 9.335111 | 10.95308 | 421.5605 | -804.1657 | -10.84007 | -13.97733 | 0.7246222 | -0.2351222 | -0.2427167 | -0.3645833 | -0.01620556 | -0.03041111
2017-04-22 08:00 | 55.17 | 14.35 | 2208.601 | 467.5795 | 400.0343 | 9.506756 | 1.635122 | 250.2779 | 249.8333 | 250.0168 | 304.0517 | 301.5385 | 250.1825 | 250.0916 | 600.2802 | 600.9836 | 599.2204 | 397.2527 | 397.60345 | 399.691 | 398.2959 | 64.60841 | 3.322944 | 9.438411 | 11.02706 | 642.6419 | -237.6157 | -65.29796 | -31.76405 | -0.01974444 | -0.1719722 | 0.1226222 | -0.4329444 | -0.09058333 | -0.0438
2017-04-22 09:00 | 55.17 | 14.35 | 1894.097 | 417.4038 | 399.6893 | 9.60235 | 1.568494 | 250.0461 | 250.0538 | 250.1479 | 304.0985 | 301.5861 | 250.0178 | 250.38275 | 600.1953 | 599.45965 | 600.7025 | 399.7435 | 396.75475 | 399.6758 | 397.0428 | 64.7117 | 3.248972 | 9.5417 | 11.10103 | -314.5036 | -476.7179 | -50.1757 | -36.24646 | -0.3449556 | 0.1656444 | 0.09559444 | -0.1888278 | -0.06662778 | -0.05208889
2017-04-22 10:00 | 55.17 | 14.35 | 2102.227 | 478.6844 | 399.9354 | 9.374272 | 1.651533 | 249.9388 | 250.0962 | 249.9104 | 304.1453 | 301.6337 | 249.9632 | 249.9094 | 598.88235 | 601.04 | 601.2412 | 404.5697 | 404.52015 | 402.4162 | 401.2936 | 64.815 | 3.175 | 9.645 | 11.175 | 208.1303 | 553.6706 | 61.28061 | -6.100544 | 0.2461278 | 0.7440444 | -0.2280778 | -0.2605167 | 0.08303889 | -0.01137222
2017-04-22 11:00 | 55.17 | 14.35 | 2333.736 | 470.9677 | 400.1619 | 9.5189 | 1.642467 | 250.0605 | 250.68455 | 250.0074 | 304.1921 | 301.6813 | 250.0229 | 249.8632 | 600.1529 | 599.6783 | 599.8736 | 402.8028 | 399.5859 | 399.739 | 402.573 | 64.9183 | 3.101028 | 9.7483 | 11.24897 | 231.509 | 1520.101 | -7.716756 | 3.742583 | 0.2264778 | 0.03537222 | 0.1446278 | -0.07143333 | -0.009066667 | 0.006644444
2017-04-22 12:00 | 55.17 | 14.35 | 1909.691 | 497.77755 | 399.53365 | 9.793406 | 1.6786 | 249.8989 | 249.7545 | 250.0698 | 304.239 | 301.7289 | 250.0383 | 249.5571 | 600.2303 | 599.3828 | 599.8758 | 471.204 | 471.6327 | 460.778 | 442.1048 | 65.02159 | 3.027056 | 9.851589 | 11.32294 | -424.0455 | 627.0792 | 26.80988 | 176.8675 | -0.6282556 | -0.8058778 | 0.2745056 | 0.2715167 | 0.03613333 | 0.1552778
2017-04-22 13:00 | 55.17 | 14.35 | 1694.697 | 503.278 | 400.33895 | 9.543461 | 1.695139 | 249.9957 | 249.996 | 250.1616 | 304.2858 | 301.7765 | 250.0114 | 249.8911 | 603.0783 | 606.5338 | 601.7969 | 422.2455 | 410.6564 | 447.8442 | 393.7219 | 65.12489 | 2.953083 | 9.954889 | 11.39692 | -214.9939 | -491.4469 | 5.500456 | 60.95496 | 0.8053 | -0.07336111 | -0.2499444 | -0.03092778 | 0.01653889 | 0.08802222
2017-04-22 14:00 | 55.17 | 14.35 | 1943.47 | 465.6561 | 400.5339 | 9.359439 | 1.631683 | 250.4031 | 249.896 | 250.0966 | 304.3326 | 301.8241 | 250.1609 | 249.8791 | 600.5338 | 601.308 | 599.5884 | 400.109 | 401.16225 | 399.0352 | 397.7522 | 65.22818 | 2.879106 | 10.05818 | 11.47089 | 248.77275 | 230.8784 | -37.62188 | -59.46246 | 0.1949833 | 0.7478556 | -0.1840222 | -0.4949611 | -0.06345556 | -0.08383889
2017-04-22 15:00 | 55.17 | 14.35 | 1671.92765 | 437.0408 | 398.9684 | 9.578956 | 1.604828 | 249.8592 | 249.7735 | 250.0513 | 304.3794 | 301.87165 | 249.9986 | 249.827 | 611.3078 | 535.2942 | 615.3121 | 399.4967 | 400.1139 | 401.3504 | 398.6839 | 65.33148 | 2.805139 | 10.16148 | 11.54486 | -271.5419 | 741.5619 | -28.61528 | -74.76347 | -1.565533 | -1.413372 | 0.2195167 | -0.2083389 | -0.02685556 | -0.09013889
2017-04-22 16:00 | 55.17 | 14.35 | 1258.466 | 327.6529 | 400.2291 | 9.579039 | 1.522 | 246.0803 | 249.465 | 249.5144 | 304.4262 | 301.91925 | 247.0886 | 249.5022 | 595.6916 | 551.4708 | 602.0038 | 403.0781 | 407.0647 | 402.6948 | 400.3225 | 65.43477 | 2.731161 | 10.26477 | 11.61884 | -413.4619 | -413.7388 | -109.3879 | -97.04922 | 1.260678 | 0.4585167 | 8.333333e-05 | 0.02184444 | -0.08282778 | -0.05936667
2017-04-22 17:00 | 55.17 | 14.35 | 1760.411 | 368.9345 | 400.2573 | 9.443106 | 1.527783 | 250.0483 | 250.4758 | 250.07945 | 304.4731 | 301.9668 | 250.1189 | 250.068 | 599.84705 | 814.4591 | 600.5925 | 402.1089 | 396.6426 | 396.4997 | 399.1337 | 65.53807 | 2.657194 | 10.36807 | 11.69281 | 501.9453 | -390.9354 | 41.28161 | -134.752 | 0.02821111 | -0.38245 | -0.1359333 | 0.07777222 | 0.005783333 | -0.1574444
2017-04-22 18:00 | 55.17 | 14.35 | 2284.293 | 444.2192 | 399.9467 | 9.376361 | 1.605722 | 250.0382 | 250.5232 | 250.13695 | 304.5199 | 302.0144 | 250.0213 | 250.06515 | 605.4291 | 603.6931 | 600.971 | 401.9646 | 395.2248 | 405.2419 | 399.3728 | 65.59 | 2.62 | 10.42 | 11.73 | 523.8821 | 448.0202 | 75.28463 | -78.62897 | -0.3105444 | 1.531439 | -0.06674444 | -0.2737389 | 0.07793889 | -0.1216833
2017-04-22 19:00 | 55.17 | 14.35 | 2434.304 | 412.1908 | 400.4708 | 9.528783 | 1.560872 | 250.05765 | 250.3141 | 250.0589 | 304.5667 | 302.062 | 250.0995 | 250.1077 | 601.1701 | 598.68095 | 600.4724 | 402.5669 | 404.93185 | 401.9813 | 404.1704 | 62.13 | 5.11 | 6.96 | 9.24 | 150.0109 | 782.2395 | -32.02835 | -138.9918 | 0.52405 | 1.017806 | 0.1524222 | -0.08181667 | -0.04485 | -0.1886611
2017-04-22 20:00 | 55.17 | 14.35 | 1411.774 | 457.2354 | 399.4997 | 9.619644 | 1.621978 | 250.7438 | 249.8955 | 250.2393 | 304.6135 | 302.1096 | 250.5812 | 250.1511 | 601.0938 | 600.9899 | 600.7498 | 398.373 | 397.27225 | 399.6089 | 396.3931 | 62.26286 | 5.074261 | 7.092856 | 9.275739 | -1022.53 | -249.8623 | 45.04455 | -92.18678 | -0.9710611 | -0.08566111 | 0.09086111 | 0.1838222 | 0.06110556 | -0.1262111
2017-04-22 21:00 | 55.17 | 14.35 | 1969.985 | 517.21 | 400.2642 | 9.420172 | 1.703178 | 250.024 | 249.9294 | 250.0296 | 304.6603 | 302.1572 | 250.124 | 249.968 | 600.4693 | 600.5179 | 600.30235 | 402.912 | 401.3022 | 396.8872 | 402.814 | 62.52714 | 5.003206 | 7.357144 | 9.346794 | 558.21105 | 294.5067 | 59.97463 | 11.16779 | 0.7644667 | 0.1179278 | -0.1994722 | -0.06750556 | 0.0812 | -0.0154
2017-04-22 22:00 | 55.17 | 14.35 | 2352.489 | 544.4095 | 400.6454 | 9.558956 | 1.741267 | 251.6703 | 249.6765 | 250.0331 | 304.7071 | 302.2048 | 251.254 | 249.4405 | 414.2176 | 612.206 | 576.0976 | 420.7529 | 448.1503 | 418.3876 | 418.3164 | 62.66 | 4.932133 | 7.49 | 9.417867 | 382.5033 | 381.8675 | 27.19954 | -8.840206 | 0.3812333 | 0.7343667 | 0.1387833 | 0.1702889 | 0.03808889 | -0.01287778
2017-04-22 23:00 | 55.17 | 14.35 | 1582.769 | 549.5879 | 399.708 | 9.819478 | 1.747783 | 251.1675 | 250.5113 | 250.0487 | 304.754 | 302.2524 | 250.3687 | 250.5278 | 454.7767 | 601.0196 | 600.1054 | 397.8942 | 384.6316 | 403.3906 | 399.014 | 62.535 | 4.861067 | 7.365 | 9.488933 | -769.7199 | -449.5076 | 5.178383 | -7.932922 | -0.9374556 | -0.2266056 | 0.2605222 | 0.07512222 | 0.006516667 | -0.01037222
2017-04-23 | 55.17 | 14.35 | 1924.384 | 553.1267 | 399.8896 | 9.578967 | 1.751283 | 249.9809 | 250.0495 | 250.0647 | 304.8008 | 302.3 | 249.9747 | 249.9097 | 576.87795 | 599.5337 | 599.4309 | 398.2575 | 395.0911 | 400.5473 | 393.7259 | 62.41 | 4.79 | 7.24 | 9.56 | 341.6156 | 103.464 | 3.538789 | -0.08126667 | 0.1815889 | 0.2823778 | -0.2405111 | -0.2205944 | 0.0035 | -0.0006611111
2017-04-23 01:00 | 55.17 | 14.35 | 1206.33 | 484.7809 | 399.8534 | 9.286328 | 1.678256 | 249.8707 | 250.4046 | 250.0501 | 304.8476 | 302.3476 | 250.0766 | 249.92165 | 698.9792 | 620.9077 | 627.19475 | 402.6287 | 405.3047 | 400.3719 | 404.4784 | 62.50916 | 4.718933 | 7.339156 | 9.631067 | -718.0545 | -577.6858 | -68.34583 | -66.9375 | -0.03615 | -0.1657611 | -0.2926389 | -0.3410111 | -0.07302778 | -0.07462778
2017-04-23 02:00 | 55.17 | 14.35 | 554.6727 | 315.03895 | 400.9977 | 9.3105 | 1.551772 | 249.8996 | 250.3492 | 250.0912 | 304.8944 | 302.3952 | 250.0169 | 249.2245 | 797.6887 | 611.2937 | 615.3043 | 401.2948 | 400.4166 | 400.0209 | 400.2807 | 62.70638 | 4.647867 | 7.536378 | 9.702133 | -651.6571 | -633.5169 | -169.7419 | -200.2604 | 1.144294 | 1.359389 | 0.02417222 | -0.3617111 | -0.1264833 | -0.1501111
2017-04-23 03:00 | 55.17 | 14.35 | 2054.179 | 322.5314 | 399.7162 | 9.33435 | 1.534972 | 249.9949 | 249.7386 | 249.9733 | 304.9412 | 302.4428 | 250.0652 | 249.9906 | 795.8592 | 600.3817 | 598.6521 | 235.2823 | 396.5015 | 399.4153 | 388.1989 | 62.90362 | 4.576794 | 7.733622 | 9.773206 | 1499.506 | 193.3094 | 7.49245 | -200.0848 | -1.281517 | -0.7004278 | 0.02385 | -0.11615 | -0.0168 | -0.1775833
2017-04-23 04:00 | 55.17 | 14.35 | 2494.383 | 464.3926 | 399.8466 | 9.191161 | 1.632717 | 250.0049 | 250.3189 | 249.942 | 304.9881 | 302.4904 | 250.0165 | 249.6977 | 800.477 | 599.3955 | 600.3702 | 307.1705 | 398.8519 | 400.1388 | 407.2591 | 63.10084 | 4.505739 | 7.930844 | 9.844261 | 440.2048 | 397.9677 | 141.8612 | -84.92853 | 0.1304 | 0.09205 | -0.1431889 | -0.3740389 | 0.09774444 | -0.1158167
2017-04-23 05:00 | 55.17 | 14.35 | 2189.859 | 480.7216 | 399.2232 | 9.723794 | 1.655128 | 250.0187 | 250.2327 | 250.0755 | 305.0349 | 302.538 | 250.07205 | 250.1557 | 799.8497 | 599.1557 | 600.2942 | 401.7548 | 402.2867 | 399.4443 | 401.6914 | 63.2 | 4.47 | 8.03 | 9.88 | -304.5246 | 272.3796 | 16.32894 | -70.60972 | -0.62335 | -0.8460611 | 0.5326333 | 0.1354222 | 0.02241111 | -0.09566667
2017-04-23 06:00 | 55.17 | 14.35 | 2097.028 | 453.3435 | 400.2991 | 9.6031 | 1.61625 | 250.1603 | 250.12725 | 250.0456 | 305.0817 | 302.5856 | 250.0964 | 249.9764 | 800.2999 | 599.5751 | 599.95185 | 399.0344 | 399.0732 | 398.6083 | 401.053 | 62.93 | 5.4 | 7.76 | 8.95 | -92.83091 | 119.2151 | -27.37812 | -72.68683 | 1.075894 | 1.298822 | -0.1206944 | 0.2369778 | -0.03887778 | -0.1094889
2017-04-23 07:00 | 55.17 | 14.35 | 1445.595 | 394.2137 | 399.0228 | 9.520661 | 1.5434 | 249.9995 | 250.2271 | 250.0548 | 305.1285 | 302.6332 | 250.1104 | 249.6791 | 800.5664 | 600.1817 | 600.1006 | 399.4371 | 398.2373 | 398.5906 | 399.0918 | 62.835 | 5.325 | 7.665 | 9.025 | -651.43255 | -650.8867 | -59.12981 | -152.7706 | -1.276306 | -1.835694 | -0.08243889 | -0.04248333 | -0.07285 | -0.2000667
2017-04-23 08:00 | 55.17 | 14.35 | 2253.155 | 456.9899 | 399.9853 | 9.418733 | 1.622556 | 250.3513 | 250.41695 | 250.1263 | 305.1753 | 302.6807 | 250.0875 | 249.9507 | 801.3753 | 599.8931 | 600.2534 | 402.3257 | 399.5113 | 400.7573 | 417.329 | 62.74 | 5.25 | 7.57 | 9.1 | 807.5596 | 424.2504 | 62.77621 | -89.45885 | 0.9624944 | -0.1533611 | -0.1019278 | -0.3947333 | 0.07915556 | -0.1211222
2017-04-23 09:00 | 55.17 | 14.35 | 2408.148 | 516.8147 | 400.5654 | 9.238161 | 1.702667 | 250.1797 | 249.9573 | 250.01845 | 305.2221 | 302.7283 | 250.1357 | 250.2244 | 800.3851 | 600.6101 | 601.109 | 403.0331 | 398.9953 | 402.4882 | 397.7265 | 62.83374 | 5.225722 | 7.663744 | 9.124278 | 154.9929 | 376.2736 | 59.82481 | -32.39509 | 0.5800444 | 0.8563556 | -0.1805722 | -0.3441167 | 0.08011111 | -0.04361111
2017-04-23 10:00 | 55.17 | 14.35 | 1872.419 | 368.0029 | 400.0428 | 9.526961 | 1.570778 | 250.148 | 250.1791 | 250.1227 | 305.269 | 302.7759 | 250.1379 | 250.08 | 800.1197 | 598.9135 | 599.3995 | 407.8188 | 394.2353 | 399.1647 | 401.1702 | 63.02028 | 5.177422 | 7.850278 | 9.172578 | -535.7293 | -444.8537 | -148.8118 | -179.7974 | -0.5225722 | 0.6547278 | 0.2888 | 0.03293333 | -0.1318889 | -0.1752556
2017-04-23 11:00 | 55.17 | 14.35 | 1613.414 | 303.7002 | 399.6171 | 9.651156 | 1.522 | 250.0569 | 250.2633 | 249.9746 | 305.3158 | 302.8235 | 249.9249 | 250.4936 | 773.6489 | 581.19825 | 579.7897 | 407.3605 | 405.589 | 400.3506 | 404.0826 | 63.20673 | 5.129133 | 8.036733 | 9.220867 | -259.0042 | -446.7793 | -64.30267 | -246.0078 | -0.4256667 | -0.6793611 | 0.1241944 | -0.11865 | -0.04877778 | -0.2252167
2017-04-23 12:00 | 55.17 | 14.35 | 1260.152 | 498.8826 | 398.9743 | 9.512411 | 1.591039 | 250.2247 | 251.567 | 250.108 | 305.3626 | 302.8711 | 250.1088 | 250.0471 | 605.8319 | 608.48525 | 609.6397 | 387.5233 | 398.6936 | 400.2352 | 398.0223 | 63.39327 | 5.080867 | 8.223267 | 9.269133 | -353.2627 | 115.7535 | 195.1824 | -44.83492 | -0.6428444 | -0.3550889 | -0.1387444 | -0.1144389 | 0.06903889 | -0.1508722
2017-04-23 13:00 | 55.17 | 14.35 | 1504.0537 | 599.624 | 400.093 | 9.567656 | 1.532433 | 250.0383 | 249.4188 | 249.9655 | 305.4094 | 302.9187 | 250.0025 | 250.0331 | 599.8497 | 599.4445 | 598.8208 | 397.979 | 396.6303 | 403.4385 | 396.8505 | 63.57972 | 5.032578 | 8.409722 | 9.317422 | 243.902 | -61.90499 | 100.7414 | 66.74656 | 1.118711 | 0.039 | 0.05524444 | 0.1835222 | -0.05860556 | -0.1932722
2017-04-23 14:00 | 55.17 | 14.35 | 1836.134 | 600.1179 | 399.4478 | 9.420356 | 1.615744 | 250.1411 | 249.379 | 249.9786 | 305.4562 | 302.9663 | 250.04825 | 249.9973 | 417.9022 | 476.5763 | 477.5861 | 367.7006 | 391.2261 | 393.87245 | 394.6315 | 63.76626 | 4.984278 | 8.596256 | 9.365722 | 332.0806 | -372.4663 | 0.4938778 | 132.5384 | -0.6452167 | -0.5864722 | -0.1473 | -0.0864 | 0.08331111 | -0.01937778
2017-04-23 15:00 | 55.17 | 14.35 | 1650.404 | 600.0091 | 400.0474 | 9.752972 | 1.685633 | 277.3743 | 271.3372 | 270.2199 | 305.5031 | 301.6274 | 271.1715 | 271.6535 | 401.4009 | 399.0346 | 430.3039 | 352.3791 | 385.5122 | 393.4504 | 386.1365 | 63.86 | 4.96 | 8.69 | 9.39 | -185.7299 | -243.6926 | -0.1088444 | 182.60525 | 0.5995833 | 0.3580667 | 0.3326167 | 0.1506222 | 0.06988889 | 0.1171389
2017-04-23 16:00 | 55.17 | 14.35 | 1798.338 | 599.1126 | 400.3698 | 9.456328 | 1.693056 | 306.7257 | 305.9274 | 296.1899 | 305.5499 | 299.6713 | 297.08605 | 299.3098 | 400.2649 | 397.0966 | 433.1982 | 350.6276 | 383.353 | 389.6922 | 384.6883 | 65.52 | 2.4 | 10.35 | 11.95 | 147.93405 | -303.8888 | -0.8964778 | 120.4282 | 0.32245 | 0.4343889 | -0.2966444 | 0.08205556 | 0.007422222 | 0.04152222
2017-04-23 17:00 | 55.17 | 14.35 | 2251.685 | 600.3926 | 400.7795 | 9.708983 | 1.724178 | 306.3729 | 309.8878 | 295.4769 | 305.5967 | 298.1662 | 294.4479 | 290.8022 | 406.4681 | 405.3152 | 430.9693 | 351.3994 | 389.2707 | 391.2218 | 387.4086 | 65.07 | 3.53 | 9.9 | 10.82 | 453.3466 | -82.05119 | 1.279989 | 129.4249 | 0.4097 | 0.6176111 | 0.2526556 | 0.1900833 | 0.03112222 | 0.08171111
2017-04-23 18:00 | 55.17 | 14.35 | 1843.225 | 599.9307 | 399.4389 | 9.809083 | 1.738467 | 303.8524 | 308.4724 | 294.4746 | 305.5519 | 295.8202 | 292.8181 | 283.39285 | 400.7766 | 398.2629 | 409.285 | 387.92175 | 364.1749 | 371.1985 | 365.3903 | 62.8 | 3.79 | 7.63 | 10.56 | -408.4604 | -66.46607 | -0.4618722 | 102.15315 | -1.34065 | -0.09478333 | 0.1001 | 0.01567778 | 0.01428889 | 0.05986667
2017-04-23 19:00 | 55.17 | 14.35 | 2013.41 | 600.1157 | 399.1649 | 9.464778 | 1.742167 | 300.9027 | 306.2532 | 292.2213 | 304.8168 | 294.4304 | 290.1395 | 287.804 | 407.7969 | 402.0329 | 399.6802 | 355.1306 | 350.2312 | 348.5586 | 350.5524 | 64.08 | 4.05 | 8.91 | 10.3 | 170.1855 | 318.71335 | 0.1850389 | 96.83773 | -0.274 | -1.174083 | -0.3443056 | -0.07868333 | 0.0037 | 0.04702778
2017-04-23 20:00 | 55.17 | 14.35 | 1967.353 | 600.18 | 399.526 | 9.545228 | 1.730094 | 303.7251 | 306.742 | 290.8648 | 304.7716 | 295.4398 | 290.22565 | 293.3447 | 436.7245 | 396.1255 | 399.8295 | 347.5532 | 349.8111 | 351.3791 | 350.3602 | 63.37 | 5.23 | 8.2 | 9.12 | -46.05711 | 23.88349 | 0.06421667 | 134.5238 | 0.3611222 | -1.007944 | 0.08045 | 0.1857889 | -0.01207222 | 0.09841111
2017-04-23 21:00 | 55.17 | 14.35 | 1777.035 | 599.9352 | 400.4921 | 9.604828 | 1.732083 | 300.2833 | 303.8667 | 289.03705 | 302.7278 | 293.2632 | 288.9657 | 279.9357 | 437.9705 | 397.3291 | 399.9582 | 349.76515 | 349.2464 | 350.8835 | 349.1281 | 63.64 | 4.4 | 8.47 | 9.95 | -190.3177 | 105.1077 | -0.2447667 | 162.8943 | 0.96615 | 1.523739 | 0.0596 | 0.02587222 | 0.001988889 | 0.1272556
2017-04-23 22:00 | 55.17 | 14.35 | 1921.752 | 599.9103 | 400.7376 | 9.374072 | 1.733872 | 300.5366 | 302.3465 | 289.6062 | 301.6044 | 292.5261 | 288.6584 | 288.9797 | 420.4263 | 398.7033 | 400.5618 | 353.8365 | 348.0731 | 351.19375 | 349.5393 | 63.93 | 3.74 | 8.76 | 10.61 | 144.7171 | 663.2867 | -0.02485556 | 272.2574 | 0.2454278 | 0.5084889 | -0.2307556 | -0.2049667 | 0.001788889 | 0.2118722
2017-04-23 23:00 | 55.17 | 14.35 | 2120.903 | 599.9037 | 400.3637 | 9.652561 | 1.746917 | 299.7259 | 301.4606 | 296.3953 | 300.9383 | 296.7554 | 294.2828 | 292.4219 | 399.311 | 399.0879 | 399.9042 | 350.986 | 348.7136 | 348.8048 | 349.4292 | 64.38 | 2.91 | 9.21 | 11.44 | 199.15025 | 360.4917 | -0.006661111 | 230.9691 | -0.3739111 | 0.1063667 | 0.2784889 | 0.2094556 | 0.01304444 | 0.2191333
2017-04-24 | 55.17 | 14.35 | 1979.58915 | 599.6765 | 400.0172 | 9.774006 | 1.753244 | 300.1093 | 300.9014 | 299.8837 | 300.1146 | 300.0486 | 299.6717 | 300.7333 | 402.596 | 402.54995 | 399.5169 | 349.8344 | 348.5538 | 345.2806 | 347.7042 | 63.55 | 4.36 | 8.38 | 9.99 | -141.3135 | -304.704 | -0.2271833 | 155.4573 | -0.3464333 | 0.07047778 | 0.1214444 | 0.3976444 | 0.006327778 | 0.1475222
2017-04-24 01:00 | 55.17 | 14.35 | 1758.466 | 600.0431 | 400.4845 | 9.539228 | 1.754133 | 299.7571 | 299.2147 | 299.9291 | 300.0311 | 299.7784 | 300.5937 | 299.3195 | 402.5451 | 399.4106 | 399.6743 | 355.9278 | 351.8743 | 349.98995 | 347.9444 | 64.74 | 3.29 | 9.57 | 11.06 | -221.1228 | -675.8376 | 0.3666111 | 187.8523 | 0.4673056 | 0.01373333 | -0.2347778 | 0.01044444 | 0.0008888889 | 0.1932611
2017-04-24 02:00 | 55.17 | 14.35 | 2379.752 | 599.9484 | 400.3256 | 9.434211 | 1.7569 | 299.8728 | 299.7298 | 299.8357 | 299.9149 | 299.9946 | 299.92745 | 299.0608 | 400.0832 | 399.0263 | 399.765 | 355.9046 | 357.51555 | 348.0509 | 353.73885 | 62.75 | 4.9 | 7.58 | 9.45 | 621.2861 | 967.9782 | -0.09469444 | 142.713 | -0.1589111 | 0.8258833 | -0.1050167 | -0.1854333 | 0.002766667 | 0.1349222
2017-04-24 03:00 | 55.17 | 14.35 | 2287.13005 | 599.5804 | 399.8015 | 9.725617 | 1.727144 | 299.9189 | 300.5867 | 300.04285 | 299.8573 | 300.0747 | 299.9868 | 299.5607 | 409.3947 | 399.4764 | 400.7773 | 358.7346 | 352.7605 | 348.4769 | 349.5399 | 62.745 | 4.860156 | 7.575 | 9.489844 | -92.62238 | 317.1448 | -0.3680222 | 82.37039 | -0.5241111 | -0.4626944 | 0.2914056 | 0.3054444 | -0.02975556 | 0.02396667
2017-04-24 04:00 | 55.17 | 14.35 | 2291.789 | 599.8712 | 399.5673 | 9.845211 | 1.633056 | 299.9397 | 300.16835 | 299.934 | 299.9589 | 299.6472 | 300.18665 | 300.1305 | 411.7533 | 397.899 | 398.9658 | 352.7133 | 350.5752 | 352.5871 | 350.3463 | 62.735 | 4.780889 | 7.565 | 9.569111 | 4.659117 | -60.69939 | 0.2908333 | 55.46168 | -0.2341722 | -1.0781 | 0.1195944 | 0.2862556 | -0.09408889 | -0.1082111
2017-04-24 05:00 | 55.17 | 14.35 | 2243.469 | 599.7418 | 400.084 | 10.02547 | 1.619872 | 299.7965 | 299.3998 | 299.8349 | 299.9972 | 300.0413 | 299.69405 | 299.676 | 405.0221 | 400.0641 | 400.4756 | 355.0818 | 349.3957 | 354.5817 | 349.3514 | 62.725 | 4.701644 | 7.555 | 9.648356 | -48.32017 | 660.7003 | -0.1294278 | 50.15387 | 0.5166944 | 0.37605 | 0.1802556 | 0.2059889 | -0.01318333 | -0.1279111
2017-04-24 06:00 | 55.17 | 14.35 | 1717.574 | 600.024 | 399.7558 | 10.00141 | 1.597778 | 299.8623 | 299.8632 | 299.9049 | 299.8775 | 299.9496 | 299.8332 | 299.8667 | 397.1127 | 396.9279 | 399.7852 | 352.17055 | 344.1587 | 354.1835 | 344.6601 | 62.715 | 4.622389 | 7.545 | 9.727611 | -525.8954 | -206.81065 | 0.2822 | 46.89728 | -0.3282111 | -0.13375 | -0.02405556 | 0.4224444 | -0.02209444 | -0.1535056
2017-04-24 07:00 | 52.75 | 19.18 | 1523.888 | 600.237 | 399.4412 | 9.766494 | 1.663528 | 300.0859 | 300.4465 | 299.9779 | 299.9974 | 300.0322 | 299.6367 | 300.3099 | 399.1772 | 399.8252 | 399.9753 | 357.7165 | 348.1323 | 354.9911 | 351.9001 | 62.705 | 4.543133 | 9.955 | 14.63687 | -193.6861 | 317.5578 | 0.2130556 | 115.4562 | -0.3146556 | -0.4122556 | -0.2349167 | 0.4801667 | 0.06575 | -0.01472778
2017-04-24 08:00 | 52.75 | 19.18 | 1674.508 | 599.6668 | 401.4984 | 9.492572 | 1.692533 | 300.1058 | 299.067 | 300.1534 | 299.8588 | 300.0644 | 299.8507 | 300.6665 | 399.5398 | 398.2534 | 399.3722 | 353.5408 | 354.3468 | 352.183 | 351.6479 | 62.7 | 4.463878 | 9.95 | 14.71612 | 150.6203 | 1119.835 | -0.5702222 | 284.6279 | 2.05725 | 0.5007 | -0.2739222 | 0.1820722 | 0.02900556 | 0.1407611
2017-04-24 09:00 | 52.75 | 19.18 | 2046.1562 | 537.9009 | 398.6999 | 9.484639 | 1.619106 | 300.2243 | 298.1002 | 299.3948 | 300.0971 | 300.167 | 300.745 | 299.8025 | 400.5969 | 384.481 | 398.049 | 347.6642 | 347.7592 | 355.2771 | 349.9683 | 62.44 | 4.384633 | 9.69 | 14.79537 | 371.6484 | -8.022389 | -61.76591 | 215.3695 | -2.798494 | -1.016278 | -0.007933333 | 0.1502889 | -0.07342778 | 0.08413333
2017-04-24 10:00 | 52.75 | 19.18 | 2082.992 | 471.6693 | 401.1743 | 9.95645 | 1.642106 | 300.2061 | 300.1162 | 299.8778 | 299.9083 | 299.9006 | 299.8279 | 299.6205 | 400.1716 | 402.3405 | 399.043 | 357.4302 | 342.4252 | 358.1375 | 345.6997 | 62.27 | 4.305367 | 9.52 | 14.87463 | 36.83618 | -411.39105 | -66.23166 | 7.276617 | 2.474378 | 1.3277 | 0.4718111 | 0.7652889 | 0.023 | 0.009388889
2017-04-24 11:00 | 52.75 | 19.18 | 2199.925 | 449.8958 | 399.8286 | 9.864028 | 1.61325 | 299.935 | 299.6795 | 299.9921 | 299.9174 | 299.9022 | 300.131 | 300.3143 | 399.30235 | 398.9619 | 400.3167 | 363.3733 | 350.0099 | 357.4233 | 349.5855 | 62.41 | 4.226122 | 9.66 | 14.95388 | 116.9322 | 10.06572 | -21.77343 | -30.82576 | -1.345706 | 0.6053444 | -0.09242222 | 0.1402333 | -0.02885556 | -0.04187778
2017-04-24 12:00 | 52.75 | 19.18 | 1256.969 | 477.5606 | 398.9985 | 9.800706 | 1.535061 | 300.0761 | 300.1261 | 299.9581 | 299.9267 | 299.9821 | 299.7503 | 299.8311 | 400.5724 | 405.47285 | 399.5457 | 358.0881 | 354.50235 | 350.5961 | 350.7039 | 62.38113 | 4.146867 | 9.631128 | 15.03313 | -942.9556 | -840.059 | 27.66481 | 24.21717 | -0.8300833 | -1.300633 | -0.06332222 | 0.1976056 | -0.07818889 | -0.08118889
2017-04-24 13:00 | 52.75 | 19.18 | 2293.7 | 599.8937 | 400.7653 | 10.03103 | 1.556122 | 299.9244 | 299.8482 | 299.8365 | 299.9645 | 299.9084 | 299.8367 | 298.8911 | 399.5799 | 400.0538 | 400.1626 | 353.9871 | 349.4075 | 358.081 | 348.0224 | 62.32371 | 4.067611 | 9.573706 | 15.11239 | 1036.731 | 848.1043 | 122.333 | 205.68 | 1.766772 | 1.742444 | 0.2303222 | 0.5103667 | 0.02106111 | 0.01272222
2017-04-24 14:00 | 52.75 | 19.18 | 2427.456 | 600.6089 | 399.5397 | 9.955606 | 1.679317 | 299.8023 | 299.6644 | 299.8603 | 299.9782 | 299.9684 | 299.9773 | 300.7399 | 399.1387 | 402.255 | 399.4759 | 353.0214 | 349.6154 | 360.40785 | 352.1432 | 62.26629 | 3.988356 | 9.516294 | 15.19164 | 133.7561 | 174.3008 | 0.7152333 | 143.619 | -1.225567 | -0.4456167 | -0.07542222 | 0.5368722 | 0.1231944 | 0.05676111
2017-04-24 15:00 | 52.75 | 19.18 | 2519.03 | 600.1332 | 399.4283 | 9.955306 | 1.714856 | 299.8527 | 299.6094 | 299.8855 | 299.8781 | 299.959 | 300.369 | 299.8887 | 399.9108 | 398.8723 | 400.3452 | 351.7461 | 349.54085 | 353.532 | 349.7907 | 62.20887 | 3.909111 | 9.458872 | 15.27089 | 91.57461 | 110.8824 | -0.4756722 | 83.31855 | -0.1114444 | -1.137106 | -0.0003 | 0.7171444 | 0.03553889 | 0.01218889
2017-04-24 16:00 | 48.77 | 27.23 | 2054.8838 | 599.8649 | 399.4932 | 9.673489 | 1.741517 | 299.9183 | 300.4815 | 299.9052 | 299.8866 | 299.8489 | 299.762 | 300.2072 | 400.5164 | 398.0373 | 399.6652 | 349.8132 | 344.5204 | 350.1415 | 347.2386 | 62.18 | 3.829844 | 13.41 | 23.40016 | -464.1466 | 182.4652 | -0.2683389 | 231.862 | 0.06491111 | -0.5496222 | -0.2818167 | 0.1465278 | 0.02666111 | 0.1707389
2017-04-24 17:00 | 48.77 | 27.23 | 2154.1568 | 600.00275 | 399.802 | 10.03071 | 1.756761 | 300.1233 | 300.1095 | 300.0046 | 299.9591 | 299.854 | 300.6031 | 300.073 | 400.6834 | 402.10305 | 399.7796 | 350.9326 | 348.1986 | 349.4058 | 348.9179 | 64.83 | 3.79 | 16.06 | 23.44 | 99.273 | 540.7424 | 0.1378667 | 296.3025 | 0.3088611 | 0.1849056 | 0.3572167 | 0.37955 | 0.01524444 | 0.2347611
2017-04-24 18:00 | 48.77 | 27.23 | 2183.087 | 599.8956 | 400.2048 | 10.00496 | 1.765039 | 299.7085 | 299.9346 | 299.9342 | 299.9644 | 299.9162 | 299.6922 | 299.8566 | 399.5787 | 398.6988 | 400.2565 | 349.6968 | 351.1204 | 350.6442 | 350.4014 | 65.25 | 3.09 | 16.48 | 24.14 | 28.93034 | 922.9354 | -0.1071444 | 101.013 | 0.4027722 | 1.230522 | -0.02575 | 0.4925444 | 0.008277778 | 0.174
2017-04-24 19:00 | 48.77 | 27.23 | 1999.314 | 570.5058 | 401.3853 | 9.879139 | 1.741206 | 299.6916 | 300.3434 | 299.9227 | 299.9285 | 299.9334 | 300.1906 | 300.19235 | 454.4371 | 436.69035 | 473.7432 | 351.1103 | 352.7179 | 352.7384 | 350.1961 | 66.56 | 1.27 | 17.79 | 25.96 | -183.773 | 495.2604 | -29.38984 | -29.11827 | 1.1805 | 1.292311 | -0.1258167 | 0.3114833 | -0.02383333 | 0.2087722
2017-04-24 20:00 | 48.77 | 27.23 | 1331.537 | 599.8853 | 399.3527 | 9.830656 | 1.758828 | 299.8612 | 299.9335 | 300.0045 | 299.8698 | 299.9834 | 299.6694 | 299.588 | 399.5137 | 398.9394 | 399.5022 | 349.9088 | 349.189 | 348.88105 | 350.8697 | 65.86 | 1.49 | 17.09 | 25.74 | -667.7769 | -504.5971 | 29.3795 | -0.2326444 | -2.032628 | -0.0951 | -0.04848333 | 0.4103 | 0.01762222 | 0.1430833
2017-04-24 21:00 | 48.77 | 27.23 | 1929.768 | 599.7385 | 400.213 | 9.941806 | 1.759217 | 299.9476 | 299.591 | 300.0416 | 300.0298 | 299.8835 | 299.7434 | 299.9523 | 399.9011 | 399.7032 | 399.6687 | 352.8618 | 348.9739 | 352.726 | 349.3703 | 66.95 | 1.12 | 18.18 | 26.11 | 598.23065 | 279.3635 | -0.1467222 | -0.2705222 | 0.8603222 | 0.1656389 | 0.11115 | 0.1888333 | 0.0003888889 | 0.07358333
2017-04-24 22:00 | 48.77 | 27.23 | 1809.639 | 599.9574 | 399.4737 | 9.872817 | 1.764378 | 299.9595 | 299.3066 | 299.8984 | 299.9361 | 299.979 | 299.6675 | 300.8818 | 400.4155 | 399.981 | 399.8392 | 353.2127 | 357.5104 | 352.3251 | 354.5808 | 66.32 | 1.15 | 17.55 | 26.08 | -120.1291 | 11.30034 | 0.2188667 | 0.8448222 | -0.7392778 | -0.8960889 | -0.06898889 | 0.4164889 | 0.005161111 | 0.07132222
2017-04-24 23:00 | 48.77 | 27.23 | 2043.905 | 599.8158 | 399.0681 | 9.685944 | 1.778444 | 299.7013 | 299.7726 | 299.8547 | 299.8384 | 299.9264 | 299.6377 | 300.17985 | 400.2928 | 399.478 | 399.754 | 349.3965 | 342.0676 | 350.7284 | 346.2738 | 67.23 | 1 | 18.46 | 26.23 | 234.2659 | -207.7804 | -0.1415611 | -0.5767278 | -0.4056333 | -1.711422 | -0.1868722 | -0.02303889 | 0.01406667 | 0.05426667
2017-04-25 | 48.77 | 27.23 | 1253.04 | 599.9116 | 399.2935 | 9.557717 | 1.752839 | 300.1905 | 299.2327 | 299.9478 | 299.9521 | 299.9719 | 300.2156 | 300.3887 | 399.50415 | 399.5587 | 400.5177 | 350.6483 | 350.2772 | 348.91485 | 348.8285 | 65.2 | 3.29 | 16.43 | 23.94 | -790.8647 | -590.1847 | 0.09576111 | -0.01909444 | 0.2254222 | -0.14535 | -0.1282278 | -0.2513667 | -0.02560556 | 0.01437222
2017-04-25 01:00 | 45.38 | 30.9 | 2173.967 | 594.5778 | 402.9774 | 9.72795 | 1.6806 | 299.9479 | 299.719 | 299.9919 | 299.9948 | 299.9562 | 300.0843 | 300.1443 | 516.7392 | 508.1954 | 525.7571 | 352.5123 | 353.2083 | 350.244 | 351.8614 | 67.08 | 1.07 | 21.7 | 29.83 | 920.927 | 160.5568 | -5.333811 | -5.537944 | 3.683883 | 3.812533 | 0.1702333 | 0.2631722 | -0.07223889 | -0.06156667
2017-04-25 02:00 | 45.38 | 30.9 | 1849.444 | 600.9985 | 400.6985 | 9.970367 | 1.71525 | 299.8243 | 299.9332 | 299.9769 | 299.9813 | 299.8524 | 299.7353 | 300.1225 | 442.02975 | 462.5221 | 470.6167 | 350.6953 | 348.5355 | 350.5943 | 348.7051 | 66.47 | 1.34 | 21.09 | 29.56 | -324.5231 | -117.9092 | 6.420667 | 0.8185056 | -2.278889 | 1.172522 | 0.2424167 | 0.4251389 | 0.03465 | -0.01484444
2017-04-25 03:00 | 45.38 | 30.9 | 2276.606 | 600.326 | 399.8542 | 9.912272 | 1.744261 | 300.0115 | 299.6521 | 299.7831 | 299.7458 | 299.5861 | 299.9355 | 300.0686 | 397.5009 | 400.8254 | 398.978 | 349.9617 | 351.3134 | 353.0805 | 348.071 | 66.56 | 1.04 | 21.18 | 29.86 | 427.1619 | 499.5704 | -0.6724333 | 0.3908389 | -0.84435 | -0.6379778 | -0.05809444 | 0.3074444 | 0.02901111 | 0.01217778
2017-04-25 04:00 | 45.38 | 30.9 | 2325.628 | 600.0469 | 400.3248 | 9.771822 | 1.736683 | 299.953 | 298.8357 | 299.9753 | 299.9807 | 299.7975 | 299.6804 | 299.0537 | 400.5191 | 400.7302 | 400.0641 | 350.9771 | 350.3517 | 347.1247 | 349.6778 | 66.71 | 1.34 | 21.33 | 29.56 | 49.02206 | 403.8754 | -0.2790833 | 0.1366111 | 0.47065 | -0.4127556 | -0.14045 | 0.39775 | -0.007577778 | 0.002811111
2017-04-25 05:00 | 45.38 | 30.9 | 1924.971 | 599.7513 | 400.0275 | 9.607678 | 1.741428 | 299.9595 | 300.2756 | 300.0437 | 299.9294 | 299.6363 | 299.1456 | 300.4031 | 399.9565 | 401.1606 | 399.5866 | 349.869 | 348.005 | 349.2958 | 349.4094 | 66.79 | 1.17 | 21.41 | 29.73 | -400.6569 | -195.9318 | -0.2956889 | -0.1524167 | -0.2973556 | -0.3362 | -0.1641444 | -0.04488333 | 0.004744444 | -0.005488889
2017-04-25 06:00 | 45.38 | 30.9 | 939.5797 | 581.9863 | 399.17755 | 9.889694 | 1.726306 | 299.785 | 300.6406 | 299.9273 | 300.0123 | 299.8259 | 300.0155 | 299.0272 | 420.7319 | 417.8784 | 423.209 | 354.9029 | 354.92405 | 350.9804 | 350.2583 | 66.47 | 1.09 | 21.09 | 29.81 | -985.3913 | -1040.009 | -17.76494 | -17.69017 | -0.8499056 | -0.8396722 | 0.2820167 | 0.1156889 | -0.01512222 | -0.02693889
2017-04-25 07:00 | 45.38 | 30.9 | 888.697 | 586.0088 | 402.4076 | 9.975067 | 1.550928 | 300.1258 | 300.2881 | 300.1338 | 299.937 | 299.6652 | 299.9836 | 299.6788 | 543.0594 | 503.8366 | 778.6323 | 348.3882 | 347.4374 | 352.1858 | 348.0699 | 66.47 | 1.09 | 21.09 | 29.81 | -50.8827 | -869.7694 | 4.02245 | -14.03433 | 3.230017 | 1.923039 | 0.08537222 | 0.4358389 | -0.1753778 | -0.2032056
2017-04-25 08:00 | 45.38 | 30.9 | 855.481 | 599.8634 | 399.8803 | 10.08672 | 1.520506 | 299.8875 | 299.1728 | 299.9899 | 300.1048 | 300.0444 | 299.9044 | 300.7383 | 460.6905 | 507.9218 | 843.6776 | 356.1236 | 356.3056 | 382.981 | 368.6899 | 66.47 | 1.09 | 21.09 | 29.81 | -33.21594 | -1524.271 | 13.85468 | -0.08496111 | -2.527283 | -0.4453333 | 0.11165 | 0.6525056 | -0.03042222 | -0.2363944
2017-04-25 09:00 | 45.38 | 30.9 | 822.2651 | 450.8157 | 400.2105 | 10.00507 | 1.52 | 300.0731 | 299.8726 | 300.0744 | 299.9878 | 299.8994 | 300.2724 | 299.9597 | 760.5052 | 795.399 | 769.9915 | 607.2727 | 585.129 | 627.8966 | 613.26825 | 66.47 | 1.09 | 21.09 | 29.81 | -33.21594 | -1464.865 | -149.0477 | -148.7647 | 0.3302333 | 0.4090111 | -0.08165 | 0.27945 | -0.0005055556 | -0.2071444
2017-04-25 10:00 | 45.38 | 30.9 | 789.0491 | 421.357 | 401.7117 | 9.9908 | 1.52 | 299.95655 | 299.9359 | 299.9516 | 299.8879 | 299.8862 | 299.8953 | 299.70685 | 771.0075 | 476.4468 | 884.828 | 668.6613 | 652.5009 | 649.5436 | 622.8284 | 66.47 | 1.09 | 21.09 | 29.81 | -33.21594 | -1502.74 | -29.45873 | -178.5142 | 1.5012 | 2.144383 | -0.01426667 | 0.1455889 | 0 | -0.1130556
2017-04-25 11:00 | 45.38 | 30.9 | 755.8332 | 400.9435 | 403.61775 | 9.973694 | 1.52 | 298.0847 | 297.1561 | 299.0615 | 299.6761 | 299.7776 | 298.7688 | 298.5636 | 794.8569 | 412.5743 | 884.7855 | 443.4999 | 660.7978 | 650.403 | 247.9443 | 66.47 | 1.09 | 21.09 | 29.81 | -33.21593 | -1487.6358 | -20.41348 | -198.7983 | 1.906033 | 3.533722 | -0.01710556 | -0.05177222 | 0 | -0.09987222
2017-04-25 12:00 | 45.38 | 30.9 | 722.6173 | 380.53 | 405.5238 | 9.960672 | 1.52 | 272.5711 | 216.2492 | 253.6632 | 300.5308 | 302.2313 | 270.5323 | 283.1555 | 818.7063 | 767.4598 | 884.743 | 389.2672 | 669.0947 | 651.2624 | 363.4774 | 66.47 | 1.09 | 21.09 | 29.81 | -33.21594 | -994.9564 | -20.41347 | -219.494 | 1.906022 | 5.767956 | -0.01302222 | -0.04073889 | 0 | -0.07777778
2017-04-25 13:00 | 45.38 | 30.9 | 689.4013 | 360.1165 | 407.4298 | 9.966717 | 1.52 | 309.2702 | 300.0744 | 299.9267 | 299.9247 | 299.6405 | 302.596 | 300.0012 | 810.8333 | 796.865 | 884.7005 | 343.11 | 660.7797 | 652.1218 | 280.6973 | 66.47 | 1.09 | 21.09 | 29.81 | -33.21595 | -834.4863 | -20.41348 | -240.1205 | 1.906033 | 7.988644 | 0.006044444 | 0.2002222 | 0 | -0.1435278
2017-04-25 14:00 | 45.38 | 30.9 | 656.1854 | 339.7031 | 409.3358 | 9.952617 | 1.52 | 300.0511 | 300.7408 | 299.8817 | 300.081 | 300.0257 | 299.1547 | 299.8863 | 610.4139 | 804.0329 | 884.658 | 177.9152 | 550.5583 | 652.9812 | 444.6571 | 66.47 | 1.09 | 21.09 | 29.81 | -33.21594 | -1018.322 | -20.41348 | -259.9638 | 1.906022 | 7.837417 | -0.0141 | 0.4600444 | 0 | -0.1725333
2017-04-25 15:00 | 45.38 | 30.9 | 622.9694 | 319.2896 | 411.2419 | 9.948267 | 1.52 | 299.94555 | 300.563 | 299.9656 | 300.0643 | 299.8607 | 300.944 | 300.3443 | 844.7005 | 811.2008 | 884.6156 | 187.8201 | 517.6493 | 653.8406 | 602.0057 | 66.47 | 1.09 | 21.09 | 29.81 | -33.21594 | -1423.187 | -20.41348 | -218.6113 | 1.906028 | 12.54194 | -0.00435 | 0.4636278 | 0 | -0.09910556
2017-04-25 16:00 | 54.52 | 20.56 | 589.7535 | 298.8761 | 413.1479 | 9.929917 | 1.52 | 299.8092 | 299.6051 | 299.9545 | 300.0488 | 299.8468 | 299.1909 | 300.4613 | 851.4585 | 818.3687 | 884.5731 | 197.72505 | 539.0084 | 654.7 | 632.6124 | 66.47 | 1.09 | 11.95 | 19.47 | -33.21594 | -1493.239 | -20.41348 | -172.79315 | 1.906028 | 11.97359 | -0.01835 | -0.02653333 | 0 | -0.1221056
2017-04-25 17:00 | 54.52 | 20.56 | 556.53755 | 278.4626 | 415.0539 | 9.917389 | 1.52 | 299.8595 | 300.5511 | 300.0349 | 300.1878 | 299.922 | 299.5501 | 299.8111 | 829.1868 | 785.5866 | 884.5306 | 207.63 | 526.3085 | 655.55935 | 503.9095 | 66.47 | 1.09 | 11.95 | 19.47 | -33.21594 | -1643.387 | -20.41347 | -171.4332 | 1.906028 | 15.22532 | -0.01252778 | 0.05336111 | 0 | -0.09325
2017-04-25 18:00 | 54.52 | 20.56 | 935.1631 | 258.0492 | 415.8936 | 9.904478 | 1.52 | 299.9061 | 299.83 | 299.9931 | 299.9173 | 299.9124 | 300.1398 | 299.4607 | 544.2656 | 500.7663 | 884.4881 | 217.5349 | 284.4638 | 656.4187 | 400.628 | 66.47 | 1.09 | 11.95 | 19.47 | 378.6256 | -321.8059 | -20.41348 | -219.5115 | 0.8396444 | 16.89505 | -0.01291111 | 0.1037722 | 0 | -0.01506111
2017-04-25 19:00 | 54.52 | 20.56 | 1107.387 | 319.9344 | 400.3441 | 9.376989 | 1.520283 | 299.9453 | 300.3279 | 299.828 | 299.8494 | 299.7218 | 299.4049 | 300.0769 | 532.4237 | 531.6143 | 337.5032 | 357.5281 | 407.2978 | 513.5308 | 397.5102 | 66.47 | 1.09 | 11.95 | 19.47 | 172.2238 | -1186.313 | 61.88523 | -279.9593 | -15.54944 | -0.4211611 | -0.5274889 | -0.6540389 | 0.0002833333 | -0.03583889
2017-04-25 20:00 | 54.52 | 20.56 | 2062.652 | 349.6093 | 401.9039 | 9.384806 | 1.527722 | 299.9824 | 300.778 | 300.0522 | 300.0535 | 299.7588 | 300.1334 | 298.7849 | 511.0935 | 502.6549 | 506.6628 | 410.2984 | 414.6727 | 428.4474 | 400.1601 | 66.47 | 1.09 | 11.95 | 19.47 | 955.2649 | -364.8039 | 29.6749 | -250.9996 | 1.559783 | 2.364189 | 0.007816667 | -0.5708 | 0.007438889 | -0.1515944
2017-04-25 21:00 | 54.52 | 20.56 | 1938.38 | 435.9684 | 399.9122 | 9.828272 | 1.600861 | 299.9127 | 300.1393 | 299.8555 | 299.8882 | 300.1322 | 299.3262 | 300.0749 | 503.1609 | 502.6446 | 501.2528 | 407.1145 | 401.027 | 409.6628 | 405.7094 | 65.09 | 3.58 | 10.57 | 16.98 | -124.272 | -580.6505 | 86.35916 | -164.1648 | -1.991733 | 0.4839 | 0.4434667 | -0.1270333 | 0.07313889 | -0.1139944
2017-04-25 22:00 | 54.52 | 20.56 | 2011.311 | 504.62 | 400.2126 | 9.609011 | 1.685328 | 299.7197 | 300.7367 | 299.9412 | 299.8798 | 299.928 | 300.199 | 300.2409 | 499.30395 | 499.5683 | 498.7077 | 401.0231 | 399.521 | 401.614 | 402.4433 | 64.28 | 4.03 | 9.76 | 16.53 | 72.93139 | -43.57256 | 68.65159 | -95.24485 | 0.3004056 | 0.7193944 | -0.2192611 | -0.06447778 | 0.08446667 | -0.05618889
2017-04-25 23:00 | 54.52 | 20.56 | 1740.857 | 511.3167 | 399.0826 | 9.368422 | 1.696328 | 299.972 | 300.07505 | 300.0235 | 299.9806 | 300.4849 | 299.552 | 299.7843 | 501.1166 | 499.33345 | 499.12025 | 399.2879 | 400.4491 | 401.43885 | 402.1011 | 65.28 | 3.02 | 10.76 | 17.54 | -270.4544 | -413.2999 | 6.6967 | -88.68602 | -1.129928 | -0.7193944 | -0.2405889 | -0.6622833 | 0.011 | -0.06043333
2017-04-26 | 54.52 | 20.56 | 1185.44125 | 427.7588 | 400.6521 | 9.4746 | 1.638267 | 299.80845 | 300.0825 | 299.7423 | 299.6099 | 300.2278 | 300.24 | 300.0821 | 588.343 | 581.695 | 602.6664 | 469.0096 | 489.4435 | 482.2417 | 405.0764 | 64.48 | 4.72 | 9.96 | 15.84 | -555.4156 | -997.6459 | -83.55792 | -172.1368 | 1.569461 | 0.4472944 | 0.1061778 | -0.5303556 | -0.05806111 | -0.1267722
2017-04-26 01:00 | 52.5 | 21.1 | 2101.789 | 504.8623 | 400.4714 | 9.546961 | 1.690372 | 297.9148 | 299.9051 | 299.7594 | 299.9279 | 299.745 | 300.44005 | 299.7402 | 502.36375 | 501.7941 | 498.4252 | 405.6791 | 405.3929 | 437.6691 | 388.4514 | 63.67 | 4.86 | 11.17 | 16.24 | 916.3478 | 102.4749 | 77.10346 | -65.64349 | -0.1807278 | -0.9139333 | 0.07236111 | -0.3321778 | 0.05210556 | -0.05083333
2017-04-26 02:00 | 52.5 | 21.1 | 2080.728 | 520.0817 | 398.9426 | 9.683006 | 1.707306 | 299.9596 | 299.9949 | 299.94475 | 299.8204 | 300.0252 | 300.0003 | 300.3038 | 501.1783 | 501.929 | 500.2144 | 397.6654 | 396.4628 | 405.212 | 395.50575 | 64.36 | 5 | 11.86 | 16.1 | -21.06122 | 749.19065 | 15.2194 | -79.80359 | -1.528817 | -0.4101222 | 0.1360444 | -0.14765 | 0.01693333 | -0.05152222
2017-04-26 03:00 | 52.5 | 21.1 | 2178.369 | 527.0576 | 399.7772 | 10.20319 | 1.716789 | 299.8821 | 299.6926 | 299.9992 | 299.8578 | 299.767 | 300.4734 | 300.1552 | 499.6543 | 500.2277 | 498.3024 | 399.8357 | 400.826 | 401.2403 | 402.5324 | 65.78 | 3.23 | 13.28 | 17.87 | 97.64108 | 248.6011 | 6.975911 | -72.68096 | 0.8346556 | -0.4357889 | 0.5201833 | 0.2613833 | 0.009483333 | -0.04242778
2017-04-26 04:00 | 52.5 | 21.1 | 2275.3955 | 523.0835 | 402.2629 | 9.93205 | 1.715639 | 299.8184 | 299.6534 | 299.919 | 299.9591 | 300.0154 | 299.4531 | 300.3648 | 509.7512 | 501.7407 | 505.4052 | 399.09015 | 398.9131 | 400.8929 | 398.3722 | 66.95 | 1.3 | 14.45 | 19.8 | 97.02659 | 465.7568 | -3.974083 | -76.87391 | 2.485706 | 2.789194 | -0.2711389 | 0.05923333 | -0.00115 | -0.04873889
2017-04-26 05:00 | 52.5 | 21.1 | 1932.54505 | 558.4891 | 399.3347 | 9.643672 | 1.717317 | 299.9585 | 300.0938 | 299.9457 | 299.8083 | 299.7691 | 301.112 | 299.046 | 501.2525 | 498.2373 | 500.2412 | 400.3108 | 397.6904 | 403.09425 | 398.2532 | 66.61 | 1.23 | 14.11 | 19.87 | -342.85045 | -111.3596 | 35.40556 | -41.32678 | -2.928183 | 0.2666444 | -0.2883778 | -0.04227222 | 0.001677778 | -0.06112778
2017-04-26 06:00 | 52.5 | 21.1 | 1324.693 | 599.9697 | 399.754 | 9.605489 | 1.704322 | 301.9628 | 299.9413 | 299.9567 | 300.0461 | 300.0542 | 300.297 | 299.9015 | 502.48055 | 500.8581 | 500.9964 | 397.183 | 397.4384 | 397.8574 | 397.56595 | 66.33 | 1.38 | 13.83 | 19.72 | -607.8521 | 71.65301 | 41.48068 | 0.05813889 | 0.41925 | 0.4604722 | -0.03818333 | 0.04777222 | -0.01299444 | -0.04851667
2017-04-26 07:00 | 56.08 | 15.23 | 1598.261 | 570.3344 | 399.5449 | 9.512056 | 1.683417 | 300.0059 | 300.1305 | 299.8137 | 299.9414 | 300.1709 | 300.6283 | 299.7119 | 499.6196 | 500.9192 | 498.6139 | 401.0542 | 402.69955 | 401.3401 | 398.4836 | 66.3 | 1.32 | 10.22 | 13.91 | 273.568 | -575.7061 | -29.63532 | -24.24337 | -0.2091 | -3.432511 | -0.09343333 | -0.2158944 | -0.02090556 | 0.002816667
2017-04-26 08:00 | 56.08 | 15.23 | 2329.219 | 508.3765 | 399.637 | 9.885761 | 1.702717 | 300.1334 | 300.0616 | 299.9719 | 299.8347 | 299.9943 | 299.0263 | 299.7802 | 499.8685 | 499.938 | 498.91505 | 400.8129 | 399.9582 | 398.0886 | 400.9594 | 66.24 | 1.13 | 10.16 | 14.1 | 730.9577 | 479.7747 | -61.95791 | -92.62195 | 0.09211667 | -1.061506 | 0.3737056 | -0.08460556 | 0.0193 | -0.01253333
2017-04-26 09:00 | 56.08 | 15.23 | 2294.3244 | 517.0159 | 399.4413 | 9.901667 | 1.733017 | 300.3081 | 300.0312 | 299.6181 | 299.782 | 300.2908 | 297.2178 | 300.8523 | 501.1577 | 504.3435 | 502.0165 | 401.6097 | 396.3656 | 400.44715 | 399.8214 | 67.2 | 1.06 | 11.12 | 14.17 | -34.89419 | 17.71862 | 8.639406 | -83.31011 | -0.1957444 | -0.4129 | 0.01590556 | -0.01060556 | 0.0303 | -0.01124444
2017-04-26 10:00 | 56.08 | 15.23 | 1710.064 | 508.2994 | 398.7235 | 9.791561 | 1.740317 | 300.1676 | 300.3578 | 300.1476 | 299.79925 | 300.1521 | 299.6367 | 300.6409 | 501.465 | 501.6906 | 498.9332 | 400.7244 | 399.6343 | 400.1508 | 400.9757 | 66.97 | 1.13 | 10.89 | 14.1 | -584.26 | -615.5635 | -8.716517 | -91.74754 | -0.7177667 | -1.601317 | -0.1101056 | 0.01973889 | 0.0073 | 0.003633333
2017-04-26 11:00 | 56.08 | 15.23 | 2191.631 | 516.27455 | 400.1843 | 9.773383 | 1.730194 | 300.0211 | 299.1343 | 300.0309 | 300.1442 | 299.9124 | 300.7046 | 299.8552 | 500.5612 | 501.85985 | 499.4781 | 404.1563 | 402.2299 | 399.6083 | 400.2631 | 67.07 | 0.88 | 10.99 | 14.35 | 481.5667 | 266.6601 | 7.97515 | -83.47671 | 1.460783 | 0.1568222 | -0.01817778 | 0.1657056 | -0.01012222 | -0.01123333
2017-04-26 12:00 | 56.08 | 15.23 | 2036.485 | 497.3824 | 400.2643 | 9.8569 | 1.749044 | 299.8908 | 299.0273 | 299.8251 | 299.7919 | 299.7989 | 298.9553 | 299.906 | 498.20905 | 500.3946 | 499.43755 | 403.7641 | 398.371 | 399.415 | 399.5765 | 66.69 | 1.11 | 10.61 | 14.12 | -155.1464 | 1096.905 | -18.89215 | -84.60392 | 0.07998889 | 1.086717 | 0.08351667 | -0.03279444 | 0.01885 | 0.02273889
2017-04-26 13:00 | 56.08 | 15.23 | 1990.332 | 448.003 | 400.2487 | 9.752539 | 1.7032 | 300.1306 | 299.7009 | 299.968 | 299.7507 | 299.9647 | 298.92615 | 299.7955 | 501.7845 | 498.7911 | 499.15925 | 397.13355 | 397.9891 | 399.3724 | 400.1091 | 67 | 1.06 | 10.92 | 14.17 | -46.15251 | 1101.635 | -49.37942 | -138.0058 | -0.01554444 | -2.158844 | -0.1043611 | -0.2225278 | -0.04584444 | 0.1522722
2017-04-26 14:00 | 56.08 | 15.23 | 1649.516 | 430.7273 | 398.8796 | 9.562283 | 1.709883 | 300.0693 | 300.3984 | 300.0713 | 300.1133 | 299.8896 | 300.0059 | 299.9255 | 500.5711 | 499.5555 | 498.7277 | 401.273 | 397.4995 | 396.986 | 398.5329 | 65.98 | 1.1 | 9.9 | 14.13 | -340.8159 | 794.0352 | -17.27569 | -169.1362 | -1.369133 | -1.000694 | -0.1902556 | -0.5244333 | 0.006683333 | 0.1893778
2017-04-26 15:00 | 56.08 | 15.23 | 1929.31685 | 353.8624 | 401.0316 | 9.514861 | 1.600722 | 299.9745 | 299.7521 | 300.0936 | 299.742 | 299.978 | 300.1866 | 299.8462 | 500.4592 | 501.3067 | 498.6794 | 397.5998 | 398.7385 | 401.8134 | 399.5884 | 66.56 | 1.23 | 10.48 | 14 | 279.8007 | 1107.052 | -76.86492 | -96.95333 | 2.15205 | 0.8211222 | -0.04742222 | -0.4902056 | -0.1091611 | 0.08072222
2017-04-26 16:00 | 56.75 | 13.54 | 2320.031 | 380.9939 | 401.0548 | 9.409989 | 1.653444 | 299.898 | 300.1486 | 299.6519 | 299.601 | 299.9192 | 299.8794 | 300.0855 | 503.7277 | 503.6491 | 503.2006 | 390.5132 | 398.4632 | 400.1005 | 393.1605 | 66.86 | 1.18 | 10.11 | 12.36 | 390.7146 | 1530.982 | 27.1315 | -40.36311 | 0.02313889 | -0.6569389 | -0.1048722 | -0.5808111 | 0.05272222 | 0.1334444
2017-04-26 17:00 | 56.75 | 13.54 | 1209.221 | 386.5819 | 399.0276 | 9.846778 | 1.6925 | 300.0289 | 299.1095 | 299.8988 | 300.0289 | 299.9842 | 299.7983 | 299.8635 | 500.3343 | 501.10895 | 499.8936 | 410.6215 | 401.0656 | 400.2788 | 406.1166 | 65.46 | 3.2 | 8.71 | 10.34 | -1110.81 | 453.3879 | 5.588006 | -14.36162 | -2.027161 | -4.590133 | 0.4367889 | -0.1269167 | 0.03905556 | 0.1725
2017-04-26 18:00 | 56.75 | 13.54 | 1974.584 | 367.2916 | 400.3632 | 9.816967 | 1.589217 | 299.7881 | 300.0946 | 299.8447 | 299.8581 | 299.9033 | 300.4723 | 299.9558 | 537.6472 | 534.6995 | 535.4963 | 403.3522 | 400.3515 | 402.1301 | 402.21215 | 64.67 | 3.71 | 7.92 | 9.83 | 765.3632 | 1251.967 | -19.29031 | -13.23846 | 1.335567 | -5.160589 | -0.02981111 | -0.1437056 | -0.1032833 | 0.06921667
2017-04-26 19:00 | 56.75 | 13.54 | 2252.7769 | 486.8165 | 400.1636 | 9.565406 | 1.665106 | 299.9229 | 300.2629 | 299.896 | 299.8158 | 299.9553 | 299.7327 | 299.9107 | 500.7797 | 500.3905 | 500.305 | 400.86885 | 400.0259 | 404.4063 | 401.492 | 65.74 | 2.12 | 8.99 | 11.42 | 278.1926 | 1563.376 | 119.525 | 126.7 | -0.1996 | -7.266222 | -0.2515611 | -0.4013111 | 0.07588889 | 0.1451056
2017-04-26 20:00 | 56.75 | 13.54 | 2178.071 | 510.7398 | 400.0975 | 9.542722 | 1.696956 | 299.9832 | 300.1158 | 299.8679 | 299.912 | 299.8732 | 299.0898 | 299.9618 | 499.7176 | 500.6982 | 500.861 | 399.2872 | 397.842 | 402.5507 | 399.071 | 65.6 | 2.12 | 8.85 | 11.42 | -74.70633 | 1521.8852 | 23.92325 | 171.0367 | -0.06612778 | -9.238372 | -0.02268333 | -0.4098944 | 0.03185 | 0.1769556
2017-04-26 21:00 | 56.75 | 13.54 | 2322.868 | 508.7694 | 399.3063 | 9.541706 | 1.694072 | 299.8053 | 300.3525 | 300.1252 | 300.0297 | 299.8536 | 301.0267 | 300.0457 | 499.8373 | 500.4154 | 499.3319 | 399.8139 | 400.4312 | 400.64 | 401.3943 | 64.88 | 2.85 | 8.13 | 10.69 | 144.7973 | 1699.898 | -1.9704 | 189.4798 | -0.79115 | -11.93555 | -0.001016667 | -0.4065611 | -0.002883333 | 0.1740722
2017-04-26 22:00 | 56.75 | 13.54 | 2597.63 | 518.509 | 400.8096 | 9.797811 | 1.7068 | 299.9103 | 299.9221 | 299.8171 | 299.853 | 299.8016 | 299.8582 | 299.1566 | 499.0034 | 499.1032 | 498.5785 | 402.0395 | 399.7419 | 399.9845 | 400.4969 | 64.9 | 2.69 | 8.15 | 10.85 | 274.7625 | 2007.8769 | 9.739583 | 219.6329 | 1.50325 | -12.33833 | 0.2561056 | -0.1321056 | 0.01272778 | 0.1868
2017-04-26 23:00 | 56.75 | 13.54 | 2569.949 | 529.6111 | 399.7921 | 9.881161 | 1.723161 | 299.994 | 299.8241 | 299.9435 | 299.9359 | 299.9902 | 299.1884 | 299.8639 | 499.6259 | 501.2287 | 500.5694 | 400.1162 | 400.051 | 400.0832 | 399.7786 | 66.3 | 1.84 | 9.55 | 11.7 | -27.68117 | 2013.412 | 11.10214 | 251.1485 | -1.017483 | -15.26184 | 0.08335 | -0.03622778 | 0.01636111 | 0.2031611
2017-04-27 | 56.75 | 13.54 | 2414.209 | 503.0681 | 400.2545 | 9.863072 | 1.685533 | 300.0082 | 299.7791 | 299.8372 | 300.0177 | 299.6554 | 300.7929 | 299.5849 | 499.8222 | 500.7453 | 499.5561 | 399.4923 | 400.137 | 400.8878 | 399.9085 | 66.09 | 1.25 | 9.34 | 12.29 | -155.7405 | 1479.046 | -26.54305 | 245.0189 | 0.4624444 | -15.63904 | -0.01808889 | -0.04140556 | -0.03762778 | 0.1655333
2017-04-27 01:00 | 53.48 | 20.98 | 2619.885 | 523.9078 | 399.8621 | 9.710522 | 1.723117 | 299.6706 | 298.3708 | 299.9283 | 299.8625 | 299.9231 | 300.088 | 299.7225 | 500.262 | 500.8024 | 500.6961 | 399.5117 | 398.9323 | 399.3633 | 398.4826 | 66.27 | 1.64 | 12.79 | 19.34 | 205.6763 | 1512.49815 | 20.83974 | 203.9734 | -0.3924444 | -0.4820444 | -0.15255 | 0.3335333 | 0.03758333 | 0.2028333
2017-04-27 02:00 | 53.48 | 20.98 | 1950.66 | 507.7045 | 399.9517 | 9.576772 | 1.721789 | 299.8795 | 299.8738 | 299.9164 | 300.026 | 299.9037 | 299.5219 | 299.7805 | 500.244 | 499.3 | 499.1419 | 399.4883 | 400.7502 | 400.4428 | 399.79 | 66.48 | 1.24 | 13 | 19.74 | -669.2254 | -111.9922 | -16.20327 | 158.09525 | 0.08960556 | -1.952222 | -0.13375 | 0.1919667 | -0.001327778 | 0.1940667
2017-04-27 03:00 | 53.48 | 20.98 | 2055.754 | 511.5303 | 400.1416 | 9.462339 | 1.742872 | 299.8341 | 299.8754 | 299.7537 | 299.9205 | 300.1704 | 300.3056 | 300.3307 | 500.689 | 499.6051 | 499.0096 | 401.4306 | 400.6502 | 398.9892 | 399.7756 | 66.29 | 1.56 | 12.81 | 19.42 | 105.0945 | 117.37425 | 3.825783 | 75.56188 | 0.1899444 | 0.2294556 | -0.1144333 | -0.3659333 | 0.02108333 | 0.1420111
2017-04-27 04:00 | 53.48 | 20.98 | 2057.809 | 493.9245 | 399.7451 | 9.542922 | 1.745472 | 299.9944 | 300.2967 | 299.8157 | 299.85885 | 299.9691 | 300.1265 | 300.1404 | 499.4584 | 500.0812 | 499.9036 | 401.949 | 399.1923 | 401.2013 | 400.5315 | 66.32 | 2.08 | 12.84 | 18.9 | 2.054694 | 46.49755 | -17.60584 | -10.69556 | -0.3965389 | -0.4674889 | 0.08058333 | -0.06608889 | 0.0026 | 0.06014444
2017-04-27 05:00 | 53.48 | 20.98 | 2681.342 | 454.4818 | 399.1885 | 9.75625 | 1.709167 | 299.8772 | 300.2844 | 299.80875 | 299.8077 | 299.7113 | 299.6981 | 300.5437 | 502.6183 | 503.3522 | 503.3868 | 400.9176 | 399.5686 | 395.0864 | 399.6905 | 65.14 | 2.96 | 11.66 | 18.02 | 623.533 | 940.4849 | -39.4427 | -56.83496 | -0.5565833 | 0.1058556 | 0.2133278 | 0.3878278 | -0.03630556 | 0.01283889
2017-04-27 06:00 | 53.48 | 20.98 | 1855.967 | 337.1146 | 398.2536 | 9.660833 | 1.582178 | 300.0007 | 299.7 | 299.8848 | 299.9671 | 299.8173 | 300.0352 | 299.1369 | 574.2529 | 571.542 | 594.8815 | 396.2027 | 398.4122 | 397.4619 | 396.6372 | 65.3 | 2.14 | 11.82 | 18.84 | -825.3745 | 670.526 | -117.3672 | -90.64423 | -0.9349111 | -2.398517 | -0.09541667 | 0.1862333 | -0.1269889 | -0.05608889
2017-04-27 07:00 | 58.05 | 11.85 | 1671.36 | 439.1067 | 399.7679 | 9.130644 | 1.711878 | 299.8502 | 299.9476 | 299.7423 | 299.8496 | 299.9375 | 299.3292 | 300.3523 | 499.1207 | 501.26995 | 499.8645 | 400.8221 | 399.0441 | 402.7102 | 398.9327 | 65.37 | 2.47 | 7.32 | 9.38 | -184.6072 | -430.429 | 101.9921 | -65.75554 | 1.514278 | -0.7035111 | -0.5301889 | -0.4163167 | 0.1297 | 0.02150556
2017-04-27 08:00 | 58.05 | 11.85 | 1847.332 | 432.8295 | 399.9914 | 9.526833 | 1.701089 | 254.9116 | 248.6538 | 249.8237 | 300.16185 | 295.0168 | 275.0128 | 272.9339 | 746.7855 | 735.8348 | 725.0809 | 444.5195 | 438.6223 | 428.8988 | 433.8008 | 65.6 | 2.07 | 7.55 | 9.78 | 175.9721 | -233.3956 | -6.277261 | -87.2522 | 0.2235556 | 1.048861 | 0.3961889 | -0.1561722 | -0.01078889 | -0.006216667
2017-04-27 09:00 | 58.05 | 11.85 | 2497.738 | 445.8556 | 402.777 | 9.644656 | 1.719633 | 176.4064 | 182.9663 | 187.4447 | 299.94595 | 291.1187 | 249.4967 | 250.066 | 810.6367 | 798.0289 | 790.9882 | 438.3358 | 443.9611 | 447.7154 | 443.6401 | 66.17 | 1.92 | 8.12 | 9.93 | 650.4057 | 319.369 | 13.02617 | -81.20194 | 2.7856 | 2.999806 | 0.1178222 | -0.5585333 | 0.01854444 | 0.002844444
2017-04-27 10:00 | 58.05 | 11.85 | 2161.269 | 458.53295 | 399.6424 | 9.433383 | 1.742683 | 176.349 | 191.4609 | 190.5474 | 299.5771 | 291.6761 | 250.2562 | 250.233 | 801.3046 | 794.9463 | 800.6384 | 454.8743 | 450.3338 | 446.7336 | 451.9232 | 65.48 | 2.33 | 7.43 | 9.52 | -336.4685 | -114.1261 | 12.67731 | -64.55055 | -3.1346 | -2.6205 | -0.2112722 | -0.4986667 | 0.02305 | 0.02704444
2017-04-27 11:00 | 58.05 | 11.85 | 2062.663 | 449.658 | 400.3001 | 9.6467 | 1.737383 | 176.2916 | 199.9555 | 193.6501 | 299.2082 | 292.2336 | 250.9667 | 249.4628 | 798.9575 | 798.3653 | 799.6238 | 460.6659 | 452.9502 | 449.8074 | 453.6085 | 63.58 | 4.6 | 5.53 | 7.25 | -98.60604 | 130.1183 | -8.87495 | -108.8311 | 0.6577 | 0.9653833 | 0.2133167 | 0.003027778 | -0.0053 | 0.02006667
2017-04-27 12:00 | 58.05 | 11.85 | 1909.083 | 435.1308 | 399.23925 | 9.816256 | 1.742044 | 176.2342 | 208.45005 | 196.7529 | 298.8394 | 292.7911 | 249.418 | 250.6829 | 797.97195 | 799.1066 | 798.9977 | 454.0027 | 451.5932 | 451.0899 | 450.23595 | 63.79 | 4.42 | 5.74 | 7.43 | -153.58 | 584.3904 | -14.52717 | -164.8389 | -1.060872 | -0.5147389 | 0.1695556 | 0.2107667 | 0.004661111 | 0.03772222
2017-04-27 13:00 | 58.05 | 11.85 | 1970.945 | 417.2057 | 401.5682 | 9.650528 | 1.687078 | 176.1768 | 216.9446 | 199.8556 | 298.4705 | 293.3485 | 249.9144 | 250.3677 | 820.2737 | 803.8574 | 819.0304 | 456.1446 | 451.5584 | 452.544 | 454.1459 | 63.29 | 4.76 | 5.24 | 7.09 | 61.86197 | 372.6844 | -17.92514 | -153.1287 | 2.328978 | 2.023339 | -0.1657278 | 0.1384722 | -0.05496667 | 0.003661111
2017-04-27 14:00 | 58.05 | 11.85 | 1972.095 | 452.6073 | 402.2758 | 9.531056 | 1.713233 | 178.8585 | 230.7511 | 209.4726 | 298.2618 | 294.29295 | 252.5711 | 253.1053 | 786.9555 | 760.1329 | 780.2044 | 438.087 | 442.0131 | 442.2193 | 441.5853 | 62.79 | 5.1 | 4.74 | 6.75 | 1.149189 | -357.1241 | 35.40165 | -55.76917 | 0.7075278 | 2.63875 | -0.1194722 | -0.3547056 | 0.02615556 | 0.01051667
2017-04-27 15:00 | 58.05 | 11.85 | 1790.093 | 525.2192 | 400.2453 | 9.639956 | 1.753094 | 292.6987 | 299.6783 | 299.99665 | 299.9363 | 299.9178 | 298.6444 | 300.0703 | 501.4124 | 500.9633 | 500.8864 | 400.5428 | 400.971 | 401.0602 | 402.3543 | 63.61 | 3.34 | 5.56 | 8.51 | -182.0017 | -504.2316 | 72.61182 | 8.203239 | -2.0305 | 0.8039944 | 0.1089 | -0.2617111 | 0.03986111 | 0.02007778
2017-04-27 16:00 | 59.74 | 8.76 | 2326.627 | 549.6041 | 399.9222 | 9.690911 | 1.749939 | 299.536 | 299.2462 | 300.1212 | 299.6791 | 299.9659 | 300.3229 | 300.1387 | 499.8339 | 499.1929 | 499.3001 | 398.0848 | 399.743 | 397.8089 | 399.2303 | 64.36 | 3.03 | 4.62 | 5.73 | 536.5341 | 616.5626 | 24.38491 | 41.30467 | -0.3230778 | 1.198683 | 0.05095556 | -0.10065 | -0.003155556 | 0.009622222
2017-04-27 17:00 | 59.74 | 8.76 | 2296.625 | 553.7339 | 400.4855 | 9.63775 | 1.753278 | 299.9849 | 299.8233 | 300.0427 | 299.9648 | 300.096 | 300.07875 | 299.7117 | 499.5427 | 500.3097 | 500.3898 | 400.4634 | 399.8173 | 401.9019 | 401.457 | 64.02 | 4.28 | 4.28 | 4.48 | -30.00178 | 104.9941 | 4.129878 | 37.45939 | 0.5633056 | 0.3012056 | -0.05316111 | -0.1356333 | 0.003338889 | 0.02308333
2017-04-27 18:00 | 59.74 | 8.76 | 2058.2565 | 543.598 | 399.5908 | 9.505417 | 1.741839 | 299.8167 | 299.8524 | 299.9868 | 299.7074 | 299.8522 | 299.5587 | 300.2905 | 499.9621 | 501.1913 | 499.5101 | 398.7045 | 401.2773 | 399.5934 | 400.021 | 63.76 | 3.83 | 4.02 | 4.93 | -238.3687 | 21.77188 | -10.13594 | 46.2156 | -0.8947278 | -0.6735111 | -0.1323333 | -0.3514833 | -0.01143889 | -0.007205556
2017-04-27 19:00 | 59.74 | 8.76 | 2215.701 | 546.619 | 398.9454 | 9.981867 | 1.742789 | 299.4909 | 300.4771 | 300.04435 | 299.7404 | 299.8039 | 299.70315 | 299.4933 | 499.2627 | 499.9825 | 499.3736 | 399.1996 | 399.33175 | 402.4372 | 396.9309 | 65.38 | 2.18 | 5.64 | 6.58 | 157.4444 | 225.3688 | 3.020978 | 98.61599 | -0.6453111 | -1.303278 | 0.47645 | 0.2293278 | 0.00095 | 0.03958889
2017-04-27 20:00 | 59.74 | 8.76 | 2017.05 | 551.5674 | 399.3568 | 9.654489 | 1.750311 | 299.829 | 300.2783 | 300.0969 | 300.0719 | 299.9145 | 299.1653 | 299.529 | 499.2125 | 499.9609 | 499.8898 | 402.4833 | 399.158 | 400.1071 | 401.105 | 66.62 | 1.17 | 6.88 | 7.59 | -198.6507 | 367.534 | 4.948444 | 120.8401 | 0.4113389 | 0.4771944 | -0.3273778 | 0.09220556 | 0.007522222 | 0.04042778
2017-04-27 21:00 | 59.74 | 8.76 | 2018.519 | 534.2848 | 399.6333 | 9.397522 | 1.727761 | 299.704 | 299.476 | 299.5639 | 299.677 | 299.51265 | 300.8335 | 300.34175 | 499.6625 | 500.5127 | 500.1991 | 400.6981 | 400.4734 | 399.0215 | 399.2633 | 63.98 | 3.32 | 4.24 | 5.44 | 1.468283 | 89.20167 | -17.28261 | 180.4224 | 0.2765278 | -1.398328 | -0.2569667 | -0.1173389 | -0.02255 | 0.1270389
2017-04-27 22:00 | 59.74 | 8.76 | 2186.97 | 522.7309 | 400.7122 | 9.690256 | 1.740183 | 299.9406 | 300.4514 | 299.9586 | 299.8574 | 299.9006 | 299.7574 | 300.2767 | 499.9258 | 499.88 | 499.5035 | 401.0684 | 401.5014 | 397.6545 | 398.9358 | 66.51 | 1.27 | 6.77 | 7.49 | 168.4515 | -133.0614 | -11.55389 | 141.73705 | 1.078872 | -0.3425944 | 0.2927333 | 0.2802667 | 0.01242222 | 0.08673889
2017-04-27 23:00 | 59.74 | 8.76 | 1731.72 | 478.112 | 399.1704 | 9.771128 | 1.678106 | 299.6551 | 300.5407 | 299.7724 | 299.8283 | 299.389 | 299.5393 | 299.7463 | 499.252 | 500.0127 | 500.3274 | 403.0018 | 399.8082 | 400.3793 | 400.8686 | 66.95 | 1.12 | 7.21 | 7.64 | -455.2495 | 522.4994 | -44.61892 | 91.53012 | -1.541789 | 0.1427778 | 0.08087222 | -0.07565 | -0.06207778 | -0.01439444
2017-04-28 | 59.74 | 8.76 | 2152.843 | 469.024 | 399.6862 | 9.487467 | 1.666289 | 299.9119 | 300.6442 | 300.0504 | 299.7159 | 300.0151 | 300.5495 | 300.6721 | 501.2967 | 500.3211 | 501.0086 | 401.3418 | 401.3384 | 401.3283 | 400.6661 | 64.88 | 1.72 | 5.14 | 7.04 | 421.1226 | 178.2587 | -9.088011 | 101.7324 | 0.5157611 | -0.6770278 | -0.2836611 | -0.3295 | -0.01181667 | 0.07707222
2017-04-28 01:00 | 53.01 | 20.32 | 2126.382 | 510.3237 | 400.2956 | 9.433422 | 1.724772 | 300.0586 | 299.96425 | 299.9606 | 299.9588 | 299.81 | 300.4264 | 300.59065 | 500.104 | 500.4169 | 499.5586 | 398.1465 | 397.4376 | 395.2833 | 395.8587 | 65.29 | 2.52 | 12.28 | 17.8 | -26.4606 | -126.3944 | 41.29974 | 23.50719 | 0.6094833 | 0.1320556 | -0.05404444 | -0.1319833 | 0.05848333 | 0.05966667
2017-04-28 02:00 | 53.01 | 20.32 | 2039.121 | 518.6153 | 400.0337 | 9.6652 | 1.745194 | 299.88315 | 298.8034 | 300.0649 | 299.9577 | 299.8063 | 299.8953 | 300.0112 | 500.102 | 500.6807 | 500.497 | 405.6224 | 403.7883 | 403.7639 | 408.8336 | 62.72 | 2.9733 | 9.71 | 17.3467 | -87.26163 | -138.9497 | 8.291611 | 7.87555 | -0.2619444 | -0.06376111 | 0.2317778 | 0.1224778 | 0.02042222 | 0.04823889
2017-04-28 03:00 | 53.01 | 20.32 | 1891.935 | 533.9605 | 399.1307 | 9.550044 | 1.7284 | 299.8407 | 299.138 | 300.0109 | 299.9693 | 299.609 | 300.0994 | 300.4336 | 553.7638 | 559.9752 | 554.64675 | 396.287 | 398.70405 | 401.0863 | 396.7567 | 62.535 | 3.875 | 9.525 | 16.445 | -147.1857 | -430.9328 | 15.34514 | 25.19109 | -0.90295 | -0.1755611 | -0.1151556 | 0.008338889 | -0.01679444 | 0.03432778
2017-04-28 04:00 | 53.01 | 20.32 | 2094.209 | 548.8291 | 399.9487 | 9.593639 | 1.748894 | 299.804 | 300.0648 | 299.92005 | 299.8575 | 299.8365 | 299.8127 | 299.81685 | 499.7658 | 500.8436 | 500.1351 | 407.4252 | 400.7699 | 399.8569 | 399.6483 | 62.35 | 4.7767 | 9.34 | 15.5433 | 202.2736 | -503.4217 | 14.86861 | 30.32011 | 0.8179278 | -0.8608833 | 0.04359444 | -0.2041722 | 0.02049444 | 0.04209444
2017-04-28 05:00 | 53.01 | 20.32 | 1829.409 | 555.4058 | 399.4962 | 9.923311 | 1.757872 | 299.8375 | 300.3554 | 299.9134 | 299.8647 | 300.105 | 299.2821 | 299.9034 | 498.3191 | 500.7282 | 499.7603 | 407.5788 | 400.0233 | 401.8668 | 398.766 | 63.61 | 5.23 | 10.6 | 15.09 | -264.7997 | -740.5403 | 6.576739 | 25.79471 | -0.4524778 | -0.2958778 | 0.3296722 | 0.04215 | 0.008977778 | 0.03471111
2017-04-28 06:00 | 53.01 | 20.32 | 1966.623 | 541.3085 | 399.8021 | 9.49755 | 1.732967 | 289.1591 | 284.1606 | 285.1656 | 299.4338 | 300.12955 | 293.8293 | 293.5219 | 545.587 | 541.8451 | 540.1962 | 410.7944 | 402.7152 | 414.564 | 419.5414 | 63.85 | 4.63 | 10.84 | 15.69 | 137.2136 | -447.5861 | -14.09731 | 38.24045 | 0.3058889 | -0.4524333 | -0.4257611 | -0.3655222 | -0.02490556 | 0.04743333
2017-04-28 07:00 | 53.54 | 18.74 | 1993.263 | 527.4624 | 400.2327 | 9.485167 | 1.717161 | 176.8062 | 187.7982 | 191.5721 | 296.4021 | 299.9087 | 249.9003 | 250.3144 | 800.9339 | 800.7918 | 799.9294 | 445.751 | 448.6395 | 600.4751 | 602.2544 | 64.43 | 4.14 | 10.89 | 14.6 | 26.64087 | -626.6216 | -13.84608 | 3.554628 | 0.4305889 | 0.3706 | -0.01238333 | -0.2253556 | -0.01580556 | -0.005955556
2017-04-28 08:00 | 53.54 | 18.74 | 1536.919 | 500.679 | 400.0137 | 9.5924 | 1.682333 | 176.3428 | 184.8754 | 188.4956 | 296.0969 | 298.8597 | 250.6349 | 249.9023 | 799.4919 | 800.6733 | 799.6429 | 456.623 | 449.6576 | 600.2585 | 602.307 | 64.69 | 4.23 | 11.15 | 14.51 | -456.3446 | -413.7408 | -26.78344 | -7.02555 | -0.2190167 | 0.06197778 | 0.1072333 | 0.01562778 | -0.03482778 | -0.03945556
2017-04-28 09:00 | 53.54 | 18.74 | 1406.147 | 494.7198 | 399.0988 | 9.414189 | 1.673144 | 176.1949 | 181.9526 | 185.4191 | 295.7916 | 297.8107 | 249.6925 | 250.096 | 799.0015 | 802.8637 | 799.6849 | 440.1605 | 448.6939 | 599.057 | 597.1587 | 62.5 | 4.165794 | 8.96 | 14.57421 | -130.7716 | -649.6068 | -5.959178 | -16.81051 | -0.9148944 | -1.042861 | -0.1782111 | -0.04815 | -0.009188889 | -0.06972778
2017-04-28 10:00 | 53.54 | 18.74 | 2088.523 | 528.9842 | 400.5644 | 9.602889 | 1.718644 | 176.047 | 179.0298 | 182.3427 | 295.4863 | 296.7617 | 249.8474 | 250.1934 | 800.6864 | 800.4372 | 801.0081 | 465.7223 | 456.5418 | 599.3467 | 598.4984 | 63.04 | 4.0381 | 9.5 | 14.7019 | 682.3757 | 30.71421 | 34.26436 | 35.05969 | 1.465667 | 0.8193444 | 0.1887 | 0.05996667 | 0.0455 | -0.02682778
2017-04-28 11:00 | 53.54 | 18.74 | 2162.354 | 546.335 | 400.41265 | 9.94715 | 1.743117 | 211.5331 | 222.4763 | 224.0444 | 295.1811 | 295.7127 | 250.2884 | 249.9583 | 800.7394 | 798.1096 | 801.67855 | 485.46065 | 489.5067 | 600.7584 | 594.7782 | 63.58 | 3.9104 | 10.04 | 14.8296 | 73.83132 | -518.9874 | 17.35079 | 91.85318 | -0.1517778 | 1.22415 | 0.3442611 | 0.1909 | 0.02447222 | 0.03395
2017-04-28 12:00 | 53.54 | 18.74 | 2178.789 | 561.1493 | 406.3028 | 9.853494 | 1.682111 | 250.0431 | 250.5915 | 249.8779 | 294.8758 | 294.66375 | 250.0999 | 250.0463 | 800.3641 | 797.9305 | 800.6974 | 598.7878 | 596.0544 | 598.65315 | 598.9469 | 63.47 | 3.782694 | 9.93 | 14.95731 | 16.43463 | 322.8217 | 14.81436 | 224.0347 | 5.890144 | 8.049206 | -0.09365556 | 0.1926611 | -0.06100556 | 0.09993333
2017-04-28 13:00 | 53.54 | 18.74 | 1624.766 | 422.541 | 409.3952 | 9.726678 | 1.556889 | 250.1065 | 250.0519 | 250.1532 | 294.5705 | 293.6148 | 250.0725 | 250.0518 | 798.8646 | 798.938 | 799.5817 | 591.5546 | 595.5951 | 597.5774 | 593.8404 | 63.36 | 3.655 | 9.82 | 15.085 | -554.0225 | -46.59365 | -138.6083 | -16.56572 | 3.092411 | 9.627339 | -0.1268167 | 0.5960333 | -0.1252222 | -0.1549889
2017-04-28 14:00 | 53.54 | 18.74 | 1987.128 | 376.3615 | 412.2991 | 9.948778 | 1.527483 | 250.05745 | 250.2499 | 250.08965 | 294.2653 | 292.5658 | 250.1132 | 250.1433 | 795.1698 | 795.1273 | 795.3832 | 597.3485 | 599.6722 | 598.205 | 598.7757 | 63.83 | 3.527306 | 10.29 | 15.21269 | 362.3619 | 139.7961 | -46.17951 | -56.46797 | 2.903872 | 12.30766 | 0.2221 | 0.4219444 | -0.02940556 | -0.1736056
2017-04-28 15:00 | 53.54 | 18.74 | 2079.153 | 463.02775 | 408.887 | 9.559206 | 1.587078 | 289.2107 | 293.6922 | 293.4061 | 298.9625 | 298.8512 | 290.2611 | 292.5949 | 450.1665 | 448.3294 | 448.2765 | 452.6169 | 446.6288 | 447.4828 | 449.9933 | 62.3 | 3.3996 | 8.76 | 15.3404 | 92.02478 | -418.5848 | 86.66625 | 17.17211 | -3.412033 | 6.110022 | -0.3895722 | -0.08545 | 0.05959444 | -0.1325556
2017-04-28 16:00 | 54.58 | 15.38 | 1963.723 | 397.0516 | 399.9704 | 9.295578 | 1.55895 | 299.7297 | 300.4835 | 299.8598 | 299.9258 | 300.01065 | 300.7305 | 299.9051 | 449.8924 | 449.3133 | 449.4739 | 449.5483 | 450.3992 | 450.004 | 449.0892 | 62.83 | 3.2719 | 8.25 | 12.1081 | -115.4301 | -197.5464 | -65.97619 | -61.48139 | -8.9166 | 0.3280222 | -0.2636278 | -0.1378056 | -0.02812778 | -0.1837333
2017-04-28 17:00 | 54.58 | 15.38 | 1819.698 | 449.4046 | 400.0064 | 9.934583 | 1.611017 | 300.0459 | 299.9739 | 299.9477 | 299.8295 | 299.8814 | 300.6334 | 299.8684 | 448.9069 | 451.4041 | 449.0377 | 442.8827 | 439.144 | 440.6431 | 439.3434 | 62.25 | 3.144206 | 7.67 | 12.23579 | -144.025 | -242.9654 | 52.35306 | -0.2533778 | 0.03595 | -0.2937278 | 0.6390056 | 0.2878833 | 0.05206667 | -0.1263667
2017-04-28 18:00 | 54.58 | 15.38 | 2259.575 | 451.4597 | 400.0862 | 9.935917 | 1.613083 | 300.0341 | 300.3683 | 299.8459 | 299.9284 | 299.9909 | 300.0657 | 299.9557 | 450.3699 | 449.1217 | 450.556 | 350.552 | 349.567 | 351.9763 | 349.1173 | 65.36 | 3.08 | 10.78 | 12.3 | 439.8773 | 350.4919 | 2.055078 | 16.32887 | 0.07976111 | 0.8469056 | 0.001333333 | 0.1196611 | 0.002066667 | -0.1289611
2017-04-28 19:00 | 54.58 | 15.38 | 2016.0854 | 426.8073 | 400.3486 | 9.803017 | 1.580822 | 299.8918 | 299.3275 | 299.9061 | 299.9099 | 299.627 | 299.6187 | 300.0785 | 450.173 | 450.4545 | 449.5757 | 349.92085 | 349.7978 | 350.2621 | 350.4227 | 65.27 | 2 | 10.69 | 13.38 | -243.4899 | 45.14007 | -24.65238 | 9.601628 | 0.2624722 | -1.2196 | -0.1329 | 0.1524889 | -0.03226111 | -0.1062556
2017-04-28 20:00 | 54.58 | 15.38 | 2087.483 | 481.5788 | 400.0575 | 9.732128 | 1.656017 | 299.8922 | 298.4364 | 300.0142 | 299.8688 | 299.7461 | 300.2233 | 299.7802 | 450.5251 | 451.4814 | 449.9778 | 352.235 | 349.7036 | 352.0765 | 347.9934 | 66.06 | 1.81 | 11.48 | 13.57 | 71.39732 | 115.3882 | 54.77149 | 28.97147 | -0.2911722 | -2.2183 | -0.07088889 | 0.2010722 | 0.07519444 | -0.05721667
2017-04-28 21:00 | 54.58 | 15.38 | 1804.059 | 439.9244 | 400.6117 | 9.771089 | 1.59745 | 299.8759 | 299.7012 | 299.8527 | 299.9072 | 299.4437 | 300.07025 | 299.7417 | 449.4227 | 447.5182 | 449.3113 | 348.5345 | 347.8676 | 350.947 | 347.7309 | 66.06 | 2.58 | 11.48 | 12.8 | -283.4237 | 13.96624 | -41.65439 | -85.29474 | 0.5542889 | 0.3664889 | 0.03896111 | 0.1311333 | -0.05856667 | -0.1556444
2017-04-28 22:00 | 54.58 | 15.38 | 1932.478 | 463.7798 | 399.5026 | 9.46155 | 1.636283 | 299.8481 | 300.7877 | 300.0217 | 299.9579 | 299.9417 | 299.4017 | 299.7986 | 449.67215 | 448.0711 | 449.6118 | 352.7602 | 351.0949 | 353.4127 | 349.1677 | 65.96 | 1.84 | 11.38 | 13.54 | 128.4192 | -394.1487 | 23.85539 | -85.82426 | -1.109139 | -0.4195722 | -0.3095389 | -0.2293611 | 0.03883333 | -0.1136556
2017-04-28 23:00 | 54.58 | 15.38 | 1787.522 | 455.7508 | 399.5983 | 9.595333 | 1.63275 | 299.9325 | 299.76 | 300.0253 | 299.8774 | 299.6998 | 299.7127 | 299.8247 | 458.4098 | 449.8341 | 459.1612 | 353.52565 | 348.3119 | 352.3165 | 348.9389 | 65.11 | 2.85 | 10.53 | 12.53 | -144.9564 | -509.1033 | -8.029011 | -97.98315 | 0.09566667 | -0.8872111 | 0.1337833 | -0.04241667 | -0.003533333 | -0.1205278
2017-04-29 | 54.58 | 15.38 | 1765.405 | 530.9367 | 399.926 | 9.796489 | 1.722528 | 299.835 | 299.389 | 299.94265 | 299.9362 | 299.8566 | 299.519 | 300.6509 | 448.2944 | 450.5234 | 449.7226 | 360.1498 | 355.0903 | 354.99775 | 355.776 | 66.2 | 1.7 | 11.62 | 13.68 | -22.11634 | -292.851 | 75.18587 | -12.66133 | 0.3276944 | 0.3352111 | 0.2011556 | 0.2910722 | 0.08977778 | -0.01931111
2017-04-29 01:00 | 55.45 | 16.76 | 2008.593 | 550.5215 | 398.9056 | 9.668661 | 1.750667 | 299.9067 | 299.6369 | 299.8116 | 299.936 | 300.0765 | 299.7413 | 300.5434 | 448.7756 | 450.3831 | 450.2683 | 341.1355 | 346.2865 | 353.1408 | 346.555 | 65.95 | 1.75 | 10.5 | 15.01 | 243.1876 | -207.1079 | 19.58483 | 3.902522 | -1.020322 | -0.0398 | -0.1278278 | -0.3132056 | 0.02813889 | 0.007877778
2017-04-29 02:00 | 55.45 | 16.76 | 2011.863 | 553.0072 | 399.80925 | 10.0119 | 1.755994 | 300.1234 | 299.9371 | 299.9774 | 299.9814 | 300.2675 | 300.1123 | 299.8758 | 451.1503 | 448.5235 | 450.1964 | 347.1287 | 350.1947 | 354.9743 | 349.108 | 65.99 | 1.56 | 10.54 | 15.2 | 3.270222 | -5.186956 | 2.485694 | 1.439772 | 0.9036056 | 0.4524667 | 0.3432389 | 0.3574111 | 0.005327778 | 0.005683333
2017-04-29 03:00 | 55.45 | 16.76 | 1898.791 | 566.1125 | 399.6406 | 10.08244 | 1.770556 | 300.0037 | 299.3681 | 299.98765 | 299.9562 | 299.5529 | 299.6068 | 299.7771 | 450.6617 | 451.0062 | 450.1738 | 351.9868 | 349.7577 | 349.83225 | 350.6741 | 65.12 | 1.83 | 9.67 | 14.93 | -113.0719 | -119.7271 | 13.10528 | 31.82766 | -0.1686278 | 0.007311111 | 0.07053889 | 0.6849167 | 0.01456111 | 0.04279444
2017-04-29 04:00 | 55.45 | 16.76 | 1883.384 | 559.6073 | 400.3072 | 9.675917 | 1.783183 | 299.7178 | 300.0669 | 299.9197 | 299.9462 | 299.7612 | 300.4303 | 300.2335 | 460.0456 | 463.8679 | 464.1996 | 356.0313 | 351.9791 | 359.3055 | 353.3316 | 65.51 | 1.64 | 10.06 | 15.12 | -15.40779 | -303.5864 | -6.505217 | 36.87633 | 0.6665833 | -0.4049778 | -0.4065222 | -0.01433889 | 0.01262778 | 0.043
2017-04-29 05:00 | 55.45 | 16.76 | 1898.501 | 540.1008 | 400.0363 | 9.572289 | 1.739261 | 299.8773 | 300.3262 | 299.9059 | 299.8352 | 300.2909 | 300.2475 | 299.8331 | 460.5504 | 463.3235 | 456.7002 | 375.1747 | 346.4396 | 353.066 | 343.8992 | 65.58 | 1.86 | 10.13 | 14.9 | 15.1175 | 166.7806 | -19.50648 | 61.98878 | -0.2709056 | 0.8659056 | -0.1036278 | -0.1988389 | -0.04392222 | 0.06115556
2017-04-29 06:00 | 55.45 | 16.76 | 2064.373 | 525.4738 | 399.67215 | 10.11088 | 1.7349 | 299.8639 | 299.8123 | 299.9318 | 299.902 | 300.0766 | 300.5198 | 299.766 | 451.5504 | 451.0198 | 450.3185 | 349.3715 | 349.1263 | 351.2258 | 350.0158 | 65.41 | 2.06 | 9.96 | 14.7 | 165.8717 | -88.47019 | -14.62699 | 56.44979 | -0.36415 | -0.01400556 | 0.5385889 | 0.6234111 | -0.004361111 | 0.06861111
2017-04-29 07:00 | 53.64 | 19.08 | 1652.93 | 520.97285 | 400.2303 | 9.780217 | 1.768856 | 300.0128 | 299.53695 | 299.9219 | 299.9399 | 299.9093 | 299.8509 | 299.9906 | 449.3027 | 448.5632 | 449.41 | 347.8039 | 351.4773 | 357.79485 | 350.1536 | 66.33 | 1.19 | 12.69 | 17.89 | -411.4429 | -473.4525 | -4.500933 | 10.64912 | 0.5581556 | -0.06533333 | -0.3306611 | 0.3467944 | 0.03395556 | 0.04408333
2017-04-29 08:00 | 53.64 | 19.08 | 1865.14 | 485.2207 | 399.8133 | 9.61755 | 1.718817 | 299.9682 | 300.5897 | 299.9084 | 299.9326 | 300.4754 | 299.7154 | 300.4899 | 451.276 | 449.3458 | 449.7814 | 350.4569 | 348.7126 | 344.8439 | 348.7239 | 66.13 | 1.36 | 12.49 | 17.72 | 212.2099 | -173.9809 | -35.75212 | -33.39462 | -0.4169944 | -0.2203833 | -0.1626667 | -0.04765 | -0.05003889 | -0.02637778
2017-04-29 09:00 | 53.64 | 19.08 | 2179.866 | 514.2403 | 400.9678 | 9.845411 | 1.760861 | 299.926 | 300.275 | 299.9202 | 299.9086 | 299.5374 | 299.733 | 300.1023 | 450.5928 | 450.2251 | 450.2666 | 347.6202 | 349.8906 | 354.4159 | 351.687 | 65.57 | 1.76 | 11.93 | 17.32 | 314.7262 | 287.931 | 29.01957 | -19.72019 | 1.154522 | 1.837089 | 0.2278611 | 0.2953667 | 0.04204444 | 0.03246111
2017-04-29 10:00 | 53.64 | 19.08 | 1992.2588 | 528.1098 | 399.2277 | 10.02021 | 1.782139 | 299.9678 | 300.3064 | 299.9811 | 299.9317 | 299.9822 | 300.43395 | 299.3395 | 449.4027 | 449.4598 | 449.8301 | 348.3693 | 348.2777 | 351.1074 | 351.1184 | 64.86 | 2.79 | 11.22 | 16.29 | -187.6072 | -101.9499 | 13.86954 | -20.71925 | -1.740094 | -0.7209333 | 0.1748 | 0.4265722 | 0.02127778 | 0.03324444
2017-04-29 11:00 | 53.64 | 19.08 | 2146.246 | 516.5677 | 399.2664 | 9.976428 | 1.764456 | 299.9319 | 301.00665 | 299.8537 | 299.88365 | 299.9515 | 301.0802 | 301.0367 | 450.3409 | 449.55185 | 450.2265 | 355.5344 | 348.6616 | 351.4418 | 350.0073 | 65.26 | 2.52 | 11.62 | 16.56 | 153.9869 | 316.8368 | -11.5421 | -38.83809 | 0.03862778 | -0.2298278 | -0.04378333 | 0.05311667 | -0.01768333 | 0.006583333
2017-04-29 12:00 | 53.64 | 19.08 | 2223.938 | 451.3338 | 400.5573 | 10.02905 | 1.678911 | 299.9272 | 299.90745 | 299.7738 | 299.9038 | 300.1711 | 298.562 | 298.9081 | 451.2749 | 449.1595 | 449.9458 | 355.3653 | 353.169 | 354.8917 | 355.1054 | 65.01 | 2.74 | 11.37 | 16.34 | 77.69218 | 257.3153 | -65.23393 | -89.97471 | 1.290939 | 0.7552222 | 0.05262222 | 0.5315 | -0.08554444 | -0.05405556
2017-04-29 13:00 | 53.64 | 19.08 | 2098.649 | 547.4589 | 399.755 | 10.22447 | 1.745683 | 299.8643 | 299.8665 | 300.0024 | 299.9476 | 299.9506 | 299.2211 | 300.6985 | 451.142 | 450.1649 | 450.235 | 343.4452 | 345.1694 | 348.9586 | 342.2319 | 64.17 | 3.01 | 10.53 | 16.07 | -125.289 | 105.3855 | 96.12511 | 19.99648 | -0.8022778 | -0.4776444 | 0.1954222 | 0.7393056 | 0.06677222 | 0.02852222
2017-04-29 14:00 | 53.64 | 19.08 | 2248.32435 | 574.6064 | 399.7035 | 10.09103 | 1.779656 | 299.9231 | 300.6223 | 299.931 | 299.8984 | 299.8468 | 300.0094 | 300.1717 | 449.1991 | 449.9453 | 450.98595 | 348.06085 | 347.2081 | 350.6724 | 347.1019 | 64.6 | 3.33 | 10.96 | 15.75 | 149.6754 | 711.4055 | 27.14746 | 73.92738 | -0.05148889 | -0.3101167 | -0.1334444 | 0.4986278 | 0.03397222 | 0.09732222
2017-04-29 15:00 | 53.64 | 19.08 | 2267.788 | 578.7147 | 400.0198 | 9.871033 | 1.787628 | 299.6651 | 301.60055 | 300.0553 | 299.846 | 299.7005 | 299.2788 | 300.1797 | 449.7969 | 447.9969 | 449.5559 | 345.6163 | 349.0634 | 351.3013 | 348.5062 | 64.5 | 2.28 | 10.86 | 16.8 | 19.46409 | 861.6412 | 4.108311 | 83.99487 | 0.3162722 | 0.92105 | -0.2199944 | 0.4568444 | 0.007972222 | 0.1144833
2017-04-29 16:00 | 56.47 | 13.93 | 2129.965 | 552.8275 | 400.8443 | 9.996972 | 1.750539 | 299.937 | 299.5283 | 299.9638 | 299.8562 | 299.8619 | 299.9861 | 298.5799 | 448.9272 | 450.1036 | 449.5029 | 343.2693 | 350.1587 | 352.8988 | 344.3574 | 65.46 | 2.41 | 8.99 | 11.52 | -137.8234 | 41.44204 | -25.88714 | 23.84338 | 0.8245167 | 0.2799 | 0.1259389 | 0.3940833 | -0.03708889 | 0.03189444
2017-04-29 17:00 | 56.47 | 13.93 | 2119.952 | 559.2584 | 399.2299 | 10.05313 | 1.761694 | 299.8305 | 300.7047 | 299.93515 | 299.9685 | 300.0747 | 299.867 | 300.3812 | 448.3063 | 449.6368 | 450.5202 | 350.2599 | 349.2095 | 343.7715 | 337.2912 | 65.66 | 1.69 | 9.19 | 12.24 | -10.01298 | -42.40226 | 6.430828 | 12.92342 | -1.614411 | -1.182733 | 0.05616111 | 0.1059833 | 0.01115556 | 0.01857778
2017-04-29 18:00 | 56.47 | 13.93 | 1549.419 | 534.0401 | 401.0561 | 9.861556 | 1.766939 | 300.01335 | 300.4345 | 300.0194 | 299.9337 | 300.0152 | 299.9372 | 300.2845 | 517.46605 | 504.7208 | 521.4295 | 362.6411 | 350.8346 | 350.1629 | 352.8539 | 66.04 | 1.43 | 9.57 | 12.5 | -570.5327 | -629.3696 | -25.21831 | -27.10925 | 1.8262 | -5.246678 | -0.1915778 | 0.008061111 | 0.005244444 | 0.08482778
2017-04-29 19:00 | 56.47 | 13.93 | 2078.317 | 562.06 | 393.5534 | 9.669483 | 1.716611 | 299.5308 | 305.0237 | 300.9515 | 300.4861 | 300.5399 | 299.8582 | 297.7658 | 473.9625 | 480.8064 | 483.2636 | 324.8652 | 355.6024 | 354.0522 | 364.19155 | 66.49 | 1.09 | 10.02 | 12.84 | 528.8981 | 453.551 | 28.01992 | 139.519 | -7.502722 | -15.84181 | -0.1920722 | -0.05719444 | -0.05032778 | 0.1597222
2017-04-29 20:00 | 56.47 | 13.93 | 1955.962 | 475.78405 | 379.8614 | 9.798839 | 1.527717 | 299.461 | 307.1073 | 300.5944 | 300.5155 | 300.4629 | 299.7333 | 297.2638 | 587.7145 | 596.10085 | 607.64255 | 340.0151 | 357.4781 | 350.9532 | 396.6631 | 66.64 | 1.15 | 10.17 | 12.78 | -122.3551 | -31.16593 | -86.27593 | 99.42255 | -13.69201 | -32.43769 | 0.1293556 | -0.1499389 | -0.1888944 | 0.0002333333
2017-04-29 21:00 | 56.47 | 13.93 | 1860.279 | 383.60685 | 387.1941 | 9.938589 | 1.521 | 299.6229 | 306.8645 | 299.8659 | 300.2727 | 300.5439 | 299.5714 | 297.4256 | 710.12575 | 716.692 | 738.2167 | 370.2312 | 355.6522 | 347.0335 | 427.5555 | 66.38 | 1.26 | 9.91 | 12.67 | -95.683 | -218.8737 | -92.1772 | -79.4209 | 7.332689 | -21.69297 | 0.13975 | 0.3793833 | -0.006716667 | -0.06607778
2017-04-29 22:00 | 56.47 | 13.93 | 1758.174 | 640.1351 | 404.1428 | 9.898544 | 1.802383 | 300.166 | 300.2173 | 299.8467 | 299.9917 | 299.7121 | 299.9215 | 299.7419 | 465.3701 | 466.8316 | 464.8202 | 350.7036 | 347.4172 | 351.5257 | 349.1721 | 66.06 | 1.35 | 9.59 | 12.58 | -102.1057 | -205.5493 | 256.5282 | 243.0835 | 16.94874 | 4.172372 | -0.04004444 | 0.6029667 | 0.2813833 | 0.2434333
2017-04-29 23:00 | 56.47 | 13.93 | 2039.259 | 631.2796 | 413.1663 | 9.806106 | 1.816994 | 299.8191 | 300.6156 | 299.9452 | 299.9262 | 300.0558 | 299.8793 | 299.3465 | 449.3613 | 449.4473 | 449.68745 | 352.8028 | 350.1477 | 348.8142 | 349.111 | 65.38 | 2.7 | 8.91 | 11.23 | 281.0856 | 219.5613 | -8.855456 | 181.875 | 9.023444 | 13.15987 | -0.09243889 | -0.1284778 | 0.01461111 | 0.2059778
2017-04-30 | 56.47 | 13.93 | 1874.668 | 635.4411 | 416.0373 | 9.711461 | 1.818222 | 299.84085 | 300.3153 | 299.9046 | 300.0025 | 300.15575 | 299.9784 | 299.1518 | 450.5398 | 448.6419 | 449.168 | 347.6232 | 352.122 | 350.1069 | 348.6986 | 65.89 | 1.79 | 9.42 | 12.14 | -164.591 | -384.9069 | 4.16145 | 183.9814 | 2.871061 | 15.95117 | -0.09464444 | -0.2244556 | 0.001227778 | 0.2051389
2017-04-30 01:00 | 56.26 | 17.13 | 1448.693 | 586.9893 | 403.4991 | 9.844583 | 1.790817 | 299.8979 | 300.6045 | 299.8082 | 299.9417 | 300.1046 | 299.9953 | 298.098 | 450.8402 | 449.81835 | 449.3356 | 355.0865 | 350.1695 | 347.6261 | 351.6515 | 65.81 | 1.82 | 9.55 | 15.31 | -425.9749 | -567.392 | -48.45181 | 160.182 | -12.53823 | 3.150461 | 0.1331222 | 0.04156667 | -0.02740556 | 0.2099944
2017-04-30 02:00 | 56.26 | 17.13 | 1649.999 | 503.6948 | 411.1342 | 9.633317 | 1.650372 | 299.96185 | 299.6171 | 299.8005 | 299.9662 | 299.5939 | 299.9215 | 300.0621 | 449.9095 | 448.1544 | 449.4883 | 345.9875 | 348.4296 | 349.5055 | 344.1242 | 65.49 | 2.57 | 9.23 | 14.56 | 201.3052 | -437.4841 | -83.29445 | 22.11602 | 7.635139 | 11.07677 | -0.2112667 | -0.09881111 | -0.1404444 | -0.005644444
2017-04-30 03:00 | 56.26 | 17.13 | 2085.127 | 448.8562 | 413.5417 | 9.616617 | 1.577067 | 299.7624 | 299.5603 | 300.2244 | 299.95895 | 300.2013 | 299.7703 | 298.7675 | 449.3637 | 449.2601 | 450.6865 | 339.76 | 346.6575 | 350.2068 | 348.0008 | 65.38 | 3.36 | 9.12 | 13.77 | 435.1286 | 281.0682 | -54.83862 | 8.931789 | 2.40745 | 12.92993 | -0.0167 | -0.1544722 | -0.07330556 | -0.02038333
2017-04-30 04:00 | 56.26 | 17.13 | 1918.439 | 561.6374 | 417.4375 | 9.935978 | 1.7052 | 299.9975 | 301.143 | 299.80335 | 299.8983 | 299.7659 | 300.4918 | 299.38995 | 449.3391 | 451.32525 | 450.3467 | 367.3177 | 355.3782 | 353.6191 | 357.3311 | 65.3 | 2.93 | 9.04 | 14.2 | -166.688 | -14.03903 | 112.7812 | 97.85761 | 3.895839 | 17.93491 | 0.3193611 | 0.4744278 | 0.1281333 | 0.06891667
2017-04-30 05:00 | 56.26 | 17.13 | 1781.139 | 586.3262 | 416.1274 | 9.877889 | 1.7561 | 299.9451 | 300.4049 | 300.207 | 299.7801 | 299.806 | 300.3049 | 300.6439 | 450.2465 | 450.5288 | 450.725 | 345.0655 | 348.4715 | 352.2563 | 346.9627 | 64.86 | 2.66 | 8.6 | 14.47 | -137.3003 | -6.3829 | 24.68878 | 130.5754 | -1.310128 | 16.52912 | -0.05808889 | 0.2825556 | 0.0509 | 0.12335
2017-04-30 06:00 | 56.26 | 17.13 | 2051.153 | 571.4776 | 404.7377 | 9.700778 | 1.762294 | 299.8251 | 299.8119 | 299.8122 | 299.7891 | 300.0572 | 299.9011 | 299.1185 | 450.2245 | 448.8107 | 449.2904 | 345.709 | 348.9181 | 348.9189 | 350.07375 | 65.03 | 2.47 | 8.77 | 14.66 | 270.0143 | 285.7477 | -14.84856 | 40.54097 | -11.38968 | 4.811744 | -0.1771111 | -0.09571111 | 0.006194444 | 0.03976667
2017-04-30 07:00 | 55.94 | 13.85 | 2103.14 | 566.7407 | 407.1901 | 9.8087 | 1.743761 | 299.9677 | 300.298 | 299.8358 | 299.92 | 299.9075 | 299.9892 | 299.7692 | 449.6654 | 449.3413 | 449.8038 | 356.3516 | 355.5661 | 355.1386 | 355.6138 | 65.4 | 1.89 | 9.46 | 11.96 | 51.98657 | 94.54672 | -4.736911 | 16.21923 | 2.452356 | 8.284422 | 0.1079222 | 0.1400389 | -0.01853333 | -0.006905556
2017-04-30 08:00 | 55.94 | 13.85 | 1881.879 | 605.8008 | 416.4336 | 9.950678 | 1.738383 | 299.8985 | 298.1908 | 299.857 | 299.8554 | 300.2437 | 299.9748 | 300.2423 | 449.8016 | 449.964 | 449.403 | 341.3678 | 343.2716 | 352.6133 | 341.8619 | 64.78 | 3.01 | 8.84 | 10.84 | -221.2611 | -129.9846 | 39.06003 | 52.79356 | 9.243517 | 16.62433 | 0.1419778 | -0.06122222 | -0.005377778 | -0.01761111
2017-04-30 09:00 | 55.94 | 13.85 | 1044.34845 | 576.2994 | 411.03315 | 9.640417 | 1.741661 | 300.0358 | 300.8619 | 299.906 | 299.9883 | 300.004 | 299.4671 | 299.5021 | 448.5301 | 449.1095 | 450.0639 | 350.4238 | 351.194 | 353.0046 | 350.4599 | 64.43 | 2.76 | 8.49 | 11.09 | -837.5302 | -854.443 | -29.50135 | 10.18693 | -5.400433 | 11.39253 | -0.3102611 | -0.4420222 | 0.003277778 | -0.02889444
2017-04-30 10:00 | 55.94 | 13.85 | 2129.249 | 435.5567 | 389.4227 | 9.532772 | 1.728644 | 299.8724 | 300.5441 | 299.981 | 299.80815 | 299.9453 | 300.1938 | 300.2527 | 448.8994 | 446.7281 | 449.6679 | 350.7141 | 347.8348 | 349.1739 | 346.5894 | 64.94 | 2.24 | 9 | 11.61 | 1084.9 | 245.8649 | -140.7427 | -124.0505 | -21.61046 | -10.88452 | -0.1076444 | -0.1431444 | -0.01301667 | -0.05453889
2017-04-30 11:00 | 55.94 | 13.85 | 1965.477 | 523.57585 | 414.4873 | 9.923333 | 1.756372 | 300.1464 | 300.1703 | 300.0021 | 299.9116 | 300.3411 | 299.7466 | 300.3347 | 450.187 | 450.9624 | 449.5328 | 343.4077 | 350.2529 | 350.5244 | 349.8275 | 64.78 | 2.55 | 8.84 | 11.3 | -163.772 | 66.97548 | 88.01911 | -16.52493 | 25.06464 | 14.45103 | 0.3905611 | 0.3510444 | 0.02772778 | 0.01711111
2017-04-30 12:00 | 55.94 | 13.85 | 1586.583 | 452.1786 | 408.4076 | 10.10297 | 1.629656 | 300.0141 | 300.3615 | 300.0852 | 299.99775 | 299.8743 | 298.9091 | 299.0033 | 450.1521 | 449.7041 | 449.2924 | 362.5103 | 349.5765 | 346.0746 | 351.4898 | 63.84 | 3.77 | 7.9 | 10.08 | -378.8931 | -477.7894 | -71.39729 | -73.29523 | -6.079717 | 8.735461 | 0.1796389 | -0.007905556 | -0.1267167 | -0.1052444
2017-04-30 13:00 | 55.94 | 13.85 | 2254.685 | 553.9904 | 417.9271 | 9.520189 | 1.694811 | 299.9658 | 300.9864 | 299.8897 | 299.88595 | 299.9003 | 299.5835 | 300.2932 | 449.46945 | 451.2902 | 448.4546 | 291.1469 | 345.0603 | 347.26435 | 347.8921 | 64.33 | 4.02 | 8.39 | 9.83 | 668.1014 | 601.7549 | 101.8118 | 33.01751 | 9.519478 | 17.69678 | -0.5827833 | -0.2600278 | 0.06515556 | -0.07404444
2017-04-30 14:00 | 55.94 | 13.85 | 2078.96 | 522.9903 | 406.103 | 9.550467 | 1.716133 | 299.5479 | 299.6564 | 299.9696 | 299.9111 | 299.7227 | 299.8168 | 299.5294 | 452.167 | 451.2556 | 450.6938 | 391.8898 | 351.6462 | 349.8517 | 351.7391 | 63.7 | 4.03 | 7.76 | 9.82 | -175.7248 | 213.8202 | -31.00006 | 37.76958 | -11.82408 | 6.289694 | 0.03027778 | -0.06708333 | 0.02132222 | -0.002683333
2017-04-30 15:00 | 55.94 | 13.85 | 2111.7873 | 567.3031 | 413.0617 | 10.10307 | 1.745278 | 299.9265 | 300.1164 | 299.8634 | 299.9378 | 299.8774 | 299.8762 | 299.87 | 450.6476 | 449.6804 | 449.8066 | 371.2737 | 354.4838 | 352.34495 | 358.6172 | 65.17 | 2.58 | 9.23 | 11.27 | 32.82721 | -68.07874 | 44.31279 | 53.06281 | 6.958678 | 12.09385 | 0.5526 | 0.2576556 | 0.02914444 | -0.01558333
2017-04-30 16:00 | 54.2 | 18.26 | 1713.213 | 566.2087 | 403.8181 | 10.15066 | 1.759533 | 299.9398 | 299.9805 | 300.0663 | 300.0337 | 300.0185 | 299.173 | 299.9479 | 450.62875 | 450.9834 | 450.1032 | 347.4247 | 346.3988 | 348.3237 | 346.8792 | 65.56 | 2.16 | 11.36 | 16.1 | -398.574 | -279.0455 | -1.094439 | 38.09882 | -9.243628 | 4.590317 | 0.04759444 | 0.13045 | 0.01425556 | -0.02260556
2017-04-30 17:00 | 54.2 | 18.26 | 1784.575 | 598.4331 | 411.2866 | 9.799078 | 1.7599 | 299.8967 | 300.2675 | 300.0551 | 299.87 | 299.9991 | 299.335 | 299.7431 | 450.72465 | 449.4182 | 449.5493 | 355.7174 | 348.1699 | 352.9327 | 350.3118 | 65.25 | 2.22 | 11.05 | 16.04 | 71.36132 | -361.6711 | 32.22447 | 81.86539 | 7.468589 | 12.02028 | -0.3515833 | -0.17735 | 0.0003666667 | -0.004555556
2017-04-30 18:00 | 54.2 | 18.26 | 1782.286 | 533.2978 | 416.5722 | 9.693739 | 1.637128 | 299.8385 | 301.1542 | 299.9607 | 299.999 | 300.0377 | 299.9999 | 300.949 | 451.7106 | 448.6629 | 449.4267 | 351.4101 | 347.6845 | 347.0062 | 347.8117 | 65.88 | 1.87 | 11.68 | 16.39 | -2.288328 | -441.6516 | -65.13534 | 81.96398 | 5.285556 | 16.01489 | -0.1053389 | -0.3353111 | -0.1227722 | -0.04178333
2017-04-30 19:00 | 54.2 | 18.26 | 1958.692 | 442.9298 | 400.2624 | 9.915106 | 1.611672 | 299.8653 | 299.6073 | 299.908 | 300.0536 | 300.0538 | 299.874 | 300.1235 | 451.4155 | 447.7989 | 450.9258 | 346.8454 | 348.8464 | 355.0229 | 347.1097 | 65.49 | 1.99 | 11.29 | 16.27 | 176.4058 | -139.9568 | -90.36801 | -104.5291 | -16.30977 | 0.5074056 | 0.2213667 | -0.3093667 | -0.02545556 | -0.1340111
2017-04-30 20:00 | 54.2 | 18.26 | 2245.839 | 542.3084 | 400.0366 | 9.872917 | 1.767672 | 299.93395 | 299.5011 | 299.881 | 299.9792 | 299.9517 | 299.8934 | 300.2051 | 449.2369 | 450.0242 | 449.7874 | 364.2879 | 351.1742 | 356.1978 | 351.5619 | 65.65 | 1.83 | 11.45 | 16.43 | 287.1469 | -2.485294 | 99.3786 | -32.29799 | -0.2258611 | 0.3330333 | -0.04218889 | -0.2181111 | 0.156 | -0.01198333
2017-04-30 21:00 | 54.2 | 18.26 | 1607.322 | 561.5899 | 400.0571 | 9.830972 | 1.775589 | 299.9975 | 299.9631 | 300.0719 | 299.8625 | 299.8059 | 299.9377 | 299.6357 | 450.9614 | 448.9595 | 449.6347 | 356.8875 | 349.5569 | 359.76745 | 350.9143 | 64.73 | 2.76 | 10.53 | 15.5 | -638.5171 | -660.4665 | 19.28151 | -17.12479 | 0.02052222 | 0.03728333 | -0.04194444 | -0.04006111 | 0.007916667 | -0.01203889
2017-04-30 22:00 | 54.2 | 18.26 | 539.945 | 448.2632 | 399.6462 | 9.86205 | 1.624589 | 299.7932 | 299.0025 | 300.0013 | 299.919 | 299.8923 | 299.9302 | 300.1895 | 450.5741 | 448.8873 | 449.2442 | 349.7227 | 348.3143 | 354.9544 | 348.4424 | 65.22 | 2.72 | 11.02 | 15.54 | -1067.377 | -1590.02 | -113.3267 | -104.5643 | -0.4108722 | -1.198106 | 0.03107778 | -0.1349222 | -0.151 | -0.12595
2017-04-30 23:00 | 54.2 | 18.26 | 284.0373 | 298.2756 | 399.5432 | 10.07719 | 1.52 | 299.9981 | 300.56295 | 299.884 | 299.9379 | 299.9801 | 299.9397 | 298.78925 | 450.384 | 448.6457 | 449.3419 | 309.2022 | 348.3518 | 348.9216 | 346.1781 | 65.21 | 2.54 | 11.01 | 15.72 | -255.9078 | -1835.915 | -149.9876 | -260.9828 | -0.103 | 0.3133056 | 0.2151389 | 0.02405556 | -0.1045889 | -0.2416944
2017-05-01 | 54.2 | 18.26 | 1978.089 | 325.99135 | 401.10665 | 9.955244 | 1.537339 | 299.8692 | 299.628 | 299.9426 | 299.8635 | 300.1495 | 299.907 | 299.9147 | 451.034 | 450.7648 | 450.1687 | 165.7251 | 351.405 | 348.46905 | 349.118 | 65.84 | 2 | 11.64 | 16.26 | 1694.052 | 428.6696 | 27.71577 | -208.0487 | 1.563428 | 0.05053333 | -0.1219444 | 0.09368889 | 0.01733889 | -0.2296
2017-05-01 01:00 | 54.44 | 18.65 | 2076.616 | 507.3396 | 399.7826 | 9.603422 | 1.689306 | 299.9721 | 299.3232 | 299.9841 | 299.7979 | 300.118 | 299.9162 | 299.7939 | 450.551 | 448.3405 | 449.8283 | 268.1363 | 349.8584 | 346.7408 | 353.7167 | 65.67 | 2.06 | 11.23 | 16.59 | 98.52734 | -1.701167 | 181.3483 | -54.72036 | -1.32405 | 6.229206 | -0.3518222 | -0.06606111 | 0.1519667 | -0.02730556
2017-05-01 02:00 | 54.44 | 18.65 | 1725.456 | 540.8566 | 399.1848 | 9.717389 | 1.738528 | 299.8831 | 300.03235 | 300.085 | 299.8211 | 300.0073 | 299.8208 | 300.8082 | 450.0436 | 450.7746 | 449.846 | 361.5102 | 350.81165 | 354.0599 | 352.8822 | 65.6 | 1.99 | 11.16 | 16.66 | -351.1606 | -230.5067 | 33.51699 | 65.07256 | -0.5978111 | 19.3234 | 0.1139667 | -0.08145 | 0.04922222 | 0.2108111
2017-05-01 03:00 | 54.44 | 18.65 | 2160.858 | 581.03 | 399.469 | 10.03581 | 1.790822 | 299.8074 | 300.3238 | 299.8504 | 300.0405 | 299.76 | 299.9285 | 299.2687 | 449.6803 | 448.1141 | 450.5323 | 351.49 | 350.1088 | 355.4406 | 350.3197 | 65.04 | 2.89 | 10.6 | 15.76 | 435.4025 | 300.57875 | 40.17341 | 197.4232 | 0.2842556 | 12.27497 | 0.3184222 | 0.09722222 | 0.05229444 | 0.2698222
2017-05-01 04:00 | 54.44 | 18.65 | 2176.066 | 489.8902 | 399.085 | 10.01437 | 1.673217 | 299.8287 | 299.0098 | 299.9268 | 299.9087 | 299.903 | 299.9939 | 301.5087 | 450.2851 | 449.0635 | 450.18255 | 353.91255 | 352.0595 | 355.1844 | 352.806 | 65.23 | 2.04 | 10.79 | 16.61 | 15.20829 | 417.8927 | -91.13983 | -150.2449 | -0.3840389 | -5.057811 | -0.02143889 | 0.1158278 | -0.1176056 | -0.1291667
2017-05-01 05:00 | 54.44 | 18.65 | 1490.994 | 478.1267 | 400.3812 | 9.846828 | 1.67695 | 299.9022 | 299.898 | 299.9161 | 299.9002 | 299.6696 | 299.963 | 300.1509 | 451.0615 | 448.5377 | 451.1993 | 347.7696 | 348.2475 | 357.10575 | 347.0747 | 65.7 | 2.19 | 11.26 | 16.46 | -685.0726 | -548.2655 | -11.76346 | -153.1529 | 1.296167 | -12.78509 | -0.1675444 | 0.04072222 | 0.003733333 | -0.1400444
2017-05-01 06:00 | 54.44 | 18.65 | 2113.031 | 519.1875 | 400.3381 | 9.955011 | 1.745489 | 299.9943 | 299.8322 | 299.9646 | 299.9104 | 299.8888 | 300.0016 | 300.129 | 458.52295 | 453.9944 | 458.3642 | 347.6783 | 349.8943 | 357.3769 | 343.4721 | 66.17 | 1.77 | 11.73 | 16.88 | 622.037 | 238.3625 | 41.06075 | -116.2536 | -0.04305556 | -15.69921 | 0.1081833 | 0.24355 | 0.06853889 | -0.07273333
2017-05-01 07:00 | 51.71 | 20.44 | 2018.806 | 523.1633 | 399.7134 | 9.857622 | 1.740706 | 299.8289 | 300.5178 | 299.96045 | 300.0515 | 300.0726 | 299.9589 | 299.8323 | 450.1485 | 447.8108 | 450.3299 | 358.8634 | 354.7387 | 352.5362 | 356.8073 | 66.12 | 1.46 | 14.41 | 18.98 | -94.22476 | 570.1127 | 3.975794 | -63.82599 | -0.6246778 | -3.78565 | -0.09738889 | 0.01303889 | -0.004783333 | -0.05011111
2017-05-01 08:00 | 51.71 | 20.44 | 1109.879 | 527.1402 | 399.7771 | 9.4342 | 1.751506 | 299.9835 | 300.4085 | 299.8421 | 299.9726 | 300.1025 | 299.9627 | 299.4964 | 449.4159 | 449.1204 | 449.757 | 359.8124 | 352.7632 | 383.8967 | 354.9913 | 66.38 | 1.29 | 14.67 | 19.15 | -908.9272 | -540.1198 | 3.976883 | 23.44534 | 0.06365 | -11.35714 | -0.4234222 | -0.1991167 | 0.0108 | 0.1011333
2017-05-01 09:00 | 51.71 | 20.44 | 1546.749 | 480.5106 | 399.597 | 9.690278 | 1.716978 | 300.0527 | 299.9396 | 299.8622 | 299.9992 | 300.0566 | 299.9344 | 300.1504 | 455.36965 | 450.3296 | 450.27025 | 358.8767 | 346.628 | 359.2151 | 345.1072 | 65.7 | 2.2 | 13.99 | 18.24 | 436.87 | -538.3784 | -46.62952 | 31.65443 | -0.1800833 | -13.94467 | 0.2560778 | 0.07366111 | -0.03452778 | 0.1399111
2017-05-01 10:00 | 51.71 | 20.44 | 1451.282 | 415.58505 | 401.2645 | 9.817128 | 1.665144 | 300.0077 | 300.1173 | 299.9123 | 299.9277 | 299.9158 | 299.5117 | 300.4693 | 469.5156 | 482.318 | 485.8903 | 380.1601 | 352.0096 | 365.9821 | 352.2029 | 65.79 | 2.38 | 14.08 | 18.06 | -95.46656 | -467.1569 | -64.92559 | -146.0524 | 1.667494 | -16.17302 | 0.12685 | -0.11885 | -0.05183333 | -0.04005556
2017-05-01 11:00 | 51.71 | 20.44 | 1967.063 | 454.7699 | 400.2502 | 9.481272 | 1.737922 | 300.0702 | 299.8638 | 299.9738 | 299.9836 | 299.6999 | 299.6348 | 300.7137 | 454.938 | 449.5914 | 450.5539 | 370.4995 | 352.31865 | 355.2581 | 356.0599 | 66.35 | 2.13 | 14.64 | 18.31 | 515.7804 | 185.9238 | 39.18481 | -131.5563 | -1.0143 | -15.87719 | -0.3358556 | -0.3966167 | 0.07277778 | -0.01817778
2017-05-01 12:00 | 51.71 | 20.44 | 2056.549 | 447.4495 | 399.6357 | 9.373439 | 1.725211 | 300.0634 | 299.4562 | 299.9956 | 300.0363 | 299.8494 | 299.7978 | 299.564 | 295.1401 | 449.7826 | 451.5157 | 353.5014 | 351.7559 | 361.1959 | 352.4795 | 65.37 | 2.34 | 13.66 | 18.1 | 89.48579 | 5.395311 | -7.320389 | -124.0282 | -0.6145167 | -5.102028 | -0.1078333 | -0.3273389 | -0.01271111 | -0.03708333
2017-05-01 13:00 | 51.71 | 20.44 | 2231.17 | 390.0478 | 400.03165 | 9.666228 | 1.630794 | 299.9068 | 301.1289 | 299.9241 | 299.915 | 300.0614 | 300.05375 | 299.6552 | 740.97085 | 450.9561 | 449.9465 | 345.9804 | 343.8114 | 350.5413 | 343.72045 | 64.84 | 3.34 | 13.13 | 17.1 | 174.62145 | 128.0302 | -57.40164 | -176.6929 | 0.3959667 | -7.158417 | 0.2927889 | -0.1424722 | -0.09441667 | -0.1129667
2017-05-01 14:00 | 51.71 | 20.44 | 2165.831 | 448.2003 | 399.7562 | 9.882567 | 1.727689 | 299.9204 | 300.2836 | 299.811 | 299.9272 | 300.0547 | 300.0249 | 300.0487 | 660.7451 | 448.53755 | 449.8482 | 350.462 | 349.8843 | 348.7336 | 349.1611 | 64.74 | 3.42 | 13.03 | 17.02 | -65.33916 | 283.9522 | 58.15244 | -157.6005 | -0.2754778 | -16.67741 | 0.2163389 | -0.06811111 | 0.09689444 | -0.01069444
2017-05-01 15:00 | 51.71 | 20.44 | 2226.929 | 466.6415 | 399.5462 | 10.08216 | 1.7586 | 299.8195 | 299.9235 | 299.8922 | 299.9016 | 300.1468 | 299.759 | 300.7034 | 450.9629 | 448.8821 | 450.2835 | 350.747 | 214.7359 | 350.2939 | 352.7073 | 64.28 | 3.96 | 12.57 | 16.48 | 61.09772 | 1182.58 | 18.44124 | -109.6579 | -0.2099444 | -11.48692 | 0.1995944 | 0.4417444 | 0.03091111 | 0.01693889
2017-05-01 16:00 | 53.25 | 21.17 | 2376.645 | 511.468 | 400.4566 | 10.20177 | 1.724111 | 299.7622 | 300.2681 | 300.1296 | 299.9152 | 299.6884 | 300.5739 | 299.8007 | 450.7991 | 449.1667 | 450.8533 | 344.5317 | 331.9159 | 350.5349 | 342.6199 | 63.24 | 4.82 | 9.99 | 16.35 | 149.7161 | 247.3961 | 44.82648 | 75.91125 | 0.9103556 | 11.03389 | 0.1196056 | 0.6689944 | -0.03448889 | -0.004533333
2017-05-01 17:00 | 53.25 | 21.17 | 979.9938 | 528.6144 | 398.7343 | 10.17925 | 1.720517 | 299.9096 | 301.1693 | 299.8841 | 299.8737 | 300.0606 | 300.099 | 299.1236 | 449.882 | 449.5137 | 449.7192 | 356.1512 | 350.8734 | 362.4327 | 352.6109 | 64.14 | 3.83 | 10.89 | 17.34 | -1396.651 | -985.4828 | 17.14642 | 5.038561 | -1.72225 | -15.75299 | -0.02251667 | 0.2559167 | -0.003594444 | -0.03585556
2017-05-01 18:00 | 53.25 | 21.17 | 425.7345 | 356.4677 | 399.234 | 10.40479 | 1.534333 | 299.8507 | 299.5247 | 300.0205 | 299.8495 | 299.9997 | 298.9579 | 299.8763 | 448.8153 | 449.4878 | 449.85145 | 347.783 | 348.5951 | 349.1125 | 348.4731 | 64.98 | 2.92 | 11.73 | 18.25 | -554.2593 | -1160.849 | -172.1467 | -95.71083 | 0.4996778 | -9.1736 | 0.2255444 | 0.3018222 | -0.1861833 | -0.09532222
2017-05-01 19:00 | 53.25 | 21.17 | 1107.421 | 296.7543 | 400.2299 | 10.35696 | 1.521 | 299.8514 | 300.037 | 300.0446 | 299.9185 | 299.8229 | 300.0497 | 300.4564 | 448.7559 | 450.6387 | 449.9666 | 254.5357 | 349.8828 | 358.0373 | 343.2661 | 64.93 | 3.12 | 11.68 | 18.05 | 681.6869 | -1147.263 | -59.71346 | -257.2361 | 0.9958667 | -17.69721 | -0.04783333 | 0.8367722 | -0.01333333 | -0.1738111
2017-05-01 20:00 | 53.25 | 21.17 | 1640.16 | 432.0294 | 400.0807 | 9.683444 | 1.5943 | 299.8717 | 298.9132 | 300.0479 | 299.7563 | 299.6796 | 300.2575 | 299.8217 | 450.5511 | 449.71625 | 449.54795 | 281.7956 | 351.8107 | 358.2779 | 353.9422 | 65.67 | 2.88 | 12.42 | 18.29 | 532.7383 | -438.8004 | 135.2752 | -90.96087 | -0.1492111 | -6.022339 | -0.6735167 | 0.1329778 | 0.0733 | -0.1218333
2017-05-01 21:00 | 53.25 | 21.17 | 2131.181 | 552.455 | 400.4284 | 9.910661 | 1.753206 | 299.8702 | 300.1782 | 299.8899 | 299.8142 | 299.8802 | 299.4589 | 299.7659 | 449.4856 | 449.67 | 449.7856 | 351.3887 | 348.9415 | 335.0897 | 349.7838 | 64.96 | 3.19 | 11.71 | 17.98 | 491.0212 | 19.39356 | 120.4256 | -14.84809 | 0.3477611 | -12.63326 | 0.2272167 | -0.1924056 | 0.1589056 | 0.007927778
2017-05-01 22:00 | 53.25 | 21.17 | 2192.655 | 496.4478 | 398.82725 | 10.19156 | 1.677811 | 299.9186 | 299.488 | 299.8549 | 299.9824 | 299.9254 | 300.4381 | 299.5757 | 450.9868 | 452.6041 | 449.8227 | 352.1682 | 351.464 | 357.2241 | 351.1835 | 65.48 | 2.69 | 12.23 | 18.48 | 61.47408 | 479.4416 | -56.00718 | -69.76084 | -1.601178 | -4.990806 | 0.2809 | 0.0409 | -0.07539444 | -0.08172222
2017-05-01 23:00 | 53.25 | 21.17 | 1644.47 | 483.0471 | 400.2799 | 9.852917 | 1.657856 | 299.7655 | 300.2732 | 300.0218 | 299.9348 | 299.7625 | 300.0489 | 299.2461 | 451.4492 | 449.72865 | 451.0372 | 350.0312 | 349.4413 | 354.057 | 349.5922 | 65.57 | 2.81 | 12.32 | 18.36 | -548.1851 | -140.1048 | -13.40076 | -115.3861 | 1.452694 | -11.0067 | -0.3386444 | 0.05383889 | -0.01995556 | -0.1020444
2017-05-02 | 53.25 | 21.17 | 2133.72 | 537.9764 | 400.0111 | 9.439178 | 1.733128 | 300.0974 | 300.8434 | 299.8518 | 300.0125 | 299.9109 | 299.3508 | 299.844 | 449.3522 | 449.3787 | 450.6373 | 353.3583 | 350.5354 | 352.7773 | 350.5435 | 66.77 | 2.88 | 13.52 | 18.29 | 489.2506 | 351.4341 | 54.92937 | 4.67865 | -0.2688778 | -16.56113 | -0.4137389 | -0.2545611 | 0.07527222 | 0.096
2017-05-02 01:00 | 51.7 | 22.97 | 1820.073 | 573.6971 | 399.9304 | 9.861272 | 1.778156 | 299.9068 | 300.00775 | 299.9169 | 299.966 | 299.6714 | 298.8665 | 300.0124 | 450.9508 | 451.1266 | 450.0499 | 352.1472 | 351.7097 | 354.4127 | 352.7516 | 65.51 | 2.93 | 13.81 | 20.04 | -313.6472 | -138.6189 | 35.72069 | 130.7673 | -0.08062778 | -0.3319944 | 0.4220944 | -0.05383333 | 0.04502778 | 0.1664833
2017-05-02 02:00 | 51.7 | 22.97 | 2101.38 | 575.8073 | 399.4251 | 9.930933 | 1.785322 | 299.995 | 299.9971 | 299.8696 | 299.9008 | 299.4909 | 300.1819 | 300.1516 | 450.9429 | 450.4469 | 450.41935 | 354.5527 | 351.7369 | 348.3693 | 350.0801 | 65.53 | 2.25 | 13.83 | 20.72 | 281.3069 | -144.4589 | 2.110206 | 33.49895 | -0.5053667 | -0.6115 | 0.06966111 | 0.05801667 | 0.007166667 | 0.01765
2017-05-02 03:00 | 51.7 | 22.97 | 2044.897 | 504.69895 | 399.5047 | 9.965522 | 1.688872 | 300.0758 | 299.8287 | 299.8028 | 299.9067 | 299.9525 | 299.3115 | 300.0813 | 450.2615 | 450.1787 | 450.0596 | 357.0762 | 351.244 | 352.1672 | 352.2871 | 65.29 | 2.07 | 13.59 | 20.9 | -56.48298 | 437.5752 | -71.10838 | -56.89094 | 0.07961111 | -0.5524111 | 0.03458889 | 0.13455 | -0.09645 | -0.08671667
2017-05-02 04:00 | 51.7 | 22.97 | 1848.027 | 570.7224 | 400.2612 | 9.729944 | 1.775539 | 299.9505 | 299.5221 | 299.8415 | 300.0754 | 299.8319 | 299.676 | 300.4812 | 448.8705 | 448.661 | 449.8331 | 348.4976 | 348.7144 | 352.4333 | 347.8586 | 65.88 | 2.05 | 14.18 | 20.92 | -196.8706 | 1308.082 | 66.02348 | 122.4592 | 0.7564778 | 0.6149389 | -0.2355778 | -0.1321056 | 0.08666667 | 0.15095
2017-05-02 05:00 | 51.7 | 22.97 | 1680.9738 | 582.4443 | 399.51 | 9.486122 | 1.793506 | 299.7684 | 300.2551 | 299.8364 | 299.9513 | 300.0619 | 300.761 | 299.5136 | 450.1481 | 450.4044 | 450.3052 | 348.1694 | 347.5084 | 354.1282 | 345.0276 | 64.24 | 4.63 | 12.54 | 18.34 | -167.0528 | 1396.937 | 11.72184 | 284.1687 | -0.7511389 | -0.0332 | -0.2438222 | -0.5910667 | 0.01796667 | 0.2735056
2017-05-02 06:00 | 51.7 | 22.97 | 1994.997 | 581.8367 | 400.908 | 9.622222 | 1.790161 | 299.9136 | 299.701 | 299.9309 | 300.0308 | 299.6931 | 300.41745 | 299.9246 | 450.6889 | 450.6319 | 449.424 | 350.08115 | 348.42375 | 349.6807 | 351.001 | 65.94 | 3.5 | 14.24 | 19.47 | 314.0233 | 16.90817 | -0.6076111 | 255.8453 | 1.397933 | -0.1986944 | 0.1361 | -0.3330222 | -0.003344444 | 0.2528222
2017-05-02 07:00 | 53.12 | 21.26 | 1991.265 | 560.5976 | 399.8851 | 9.660944 | 1.762467 | 300.0861 | 300.0649 | 299.9172 | 299.8982 | 299.9634 | 300.3228 | 300.5085 | 451.0578 | 450.5567 | 449.7172 | 348.5503 | 348.8711 | 346.7087 | 349.1062 | 65.25 | 2.76 | 12.13 | 18.5 | -3.732328 | -85.35149 | -21.23906 | 53.25798 | -1.022878 | 0.1024778 | 0.03872222 | 0.05752222 | -0.02769444 | 0.07316111
2017-05-02 08:00 | 53.12 | 21.26 | 1808.493 | 459.0882 | 398.7835 | 10.01204 | 1.624367 | 300.1223 | 299.4975 | 299.8452 | 299.8667 | 299.9065 | 300.8739 | 299.3169 | 450.5525 | 448.6536 | 449.2036 | 349.775 | 349.3385 | 350.6756 | 347.9496 | 65.32 | 2.59 | 12.2 | 18.67 | -182.7718 | 83.03733 | -101.5094 | -81.7684 | -1.101617 | -0.4013278 | 0.3511 | 0.2946556 | -0.1381 | -0.1141611
2017-05-02 09:00 | 53.12 | 21.26 | 2040.642 | 454.9964 | 400.1075 | 10.01959 | 1.620972 | 299.5457 | 299.9 | 299.9565 | 299.9805 | 300.1771 | 299.4677 | 300.2432 | 449.4887 | 448.1766 | 449.5527 | 346.884 | 348.3703 | 345.5588 | 349.465 | 65.37 | 2.65 | 12.25 | 18.61 | 232.1493 | -120.2158 | -4.091833 | -126.0336 | 1.324039 | 0.6384556 | 0.00755 | -0.01621667 | -0.003394444 | -0.16985
2017-05-02 10:00 | 53.12 | 21.26 | 2099.355 | 554.1776 | 399.4668 | 9.573017 | 1.754489 | 299.8952 | 299.0681 | 299.88905 | 299.8866 | 300.0443 | 300.5543 | 299.9338 | 449.7664 | 450.35885 | 450.3342 | 358.284 | 353.6247 | 351.1163 | 355.3196 | 66.05 | 2.05 | 12.93 | 19.21 | 58.71236 | -76.71174 | 99.18118 | 64.28737 | -0.6407222 | 0.3817722 | -0.4465778 | -0.4413556 | 0.1335167 | 0.08127222
2017-05-02 11:00 | 53.12 | 21.26 | 2009.04535 | 569.4313 | 400.05535 | 9.481378 | 1.774333 | 300.078 | 299.5526 | 299.9322 | 299.8654 | 299.8582 | 300.3499 | 300.1692 | 449.30005 | 448.592 | 449.8426 | 354.5568 | 353.7539 | 353.1538 | 352.47055 | 65.36 | 2.56 | 12.24 | 18.7 | -90.30934 | 518.0515 | 15.25379 | 91.30461 | 0.5885722 | -0.3258222 | -0.09163889 | -0.36545 | 0.01984444 | 0.09738333
2017-05-02 12:00 | 53.12 | 21.26 | 2216.965 | 491.3848 | 399.7265 | 9.796667 | 1.668194 | 299.977 | 300.3119 | 299.9628 | 299.9361 | 299.6912 | 299.865 | 299.4249 | 449.5694 | 449.9889 | 450.4571 | 357.8852 | 345.7025 | 353.3744 | 346.624 | 65.34 | 2.85 | 12.22 | 18.41 | 207.92 | 103.9346 | -78.04651 | -27.80264 | -0.3288889 | -0.6116556 | 0.3152889 | -0.1583444 | -0.1061389 | -0.07729444
2017-05-02 13:00 | 53.12 | 21.26 | 1701.94 | 525.8753 | 399.8667 | 9.760517 | 1.716422 | 299.8293 | 301.3188 | 299.9772 | 299.8568 | 299.8545 | 299.7041 | 300.1878 | 448.9957 | 450.1032 | 448.9094 | 351.6697 | 344.997 | 349.6903 | 343.0567 | 65.36 | 1.87 | 12.24 | 19.39 | -515.0255 | -316.8662 | 34.49048 | 2.712039 | 0.1402111 | 0.1532333 | -0.03615 | -0.09710556 | 0.04822778 | -0.02428333
2017-05-02 14:00 | 53.12 | 21.26 | 1874.537 | 552.1983 | 399.9478 | 9.571939 | 1.756661 | 300.0855 | 300.376 | 299.9784 | 300.1864 | 300.105 | 300.0449 | 299.9636 | 451.2256 | 449.0206 | 452.1174 | 365.3751 | 350.3853 | 363.2443 | 363.6004 | 65.13 | 2.44 | 12.01 | 18.82 | 172.5971 | 764.6581 | 26.32296 | 25.05811 | 0.08114444 | 0.1707278 | -0.1885778 | 0.1377389 | 0.04023889 | 0.005155556
2017-05-02 15:00 | 53.12 | 21.26 | 1460.301 | 555.4556 | 397.7448 | 9.310189 | 1.7754 | 299.8763 | 300.09145 | 300.0702 | 299.9674 | 299.9822 | 300.5491 | 300.3422 | 451.9493 | 455.4366 | 456.8047 | 356.8765 | 356.3288 | 353.0617 | 355.9011 | 64.56 | 2.98 | 11.44 | 18.28 | -414.2364 | -86.44828 | 3.257328 | 74.94496 | -2.202972 | -1.852161 | -0.26175 | -0.3800889 | 0.01873889 | 0.05842222
2017-05-02 16:00 | 52.92 | 19.99 | 1607.246 | 485.8087 | 399.8661 | 9.303461 | 1.711294 | 299.8953 | 299.4476 | 299.9964 | 299.9352 | 299.8281 | 299.356 | 300.1912 | 484.5956 | 512.0852 | 512.5133 | 387.5607 | 396.8745 | 415.394 | 348.8004 | 62.88 | 5.03 | 9.96 | 14.96 | 146.9458 | 155.9641 | -69.64689 | 70.22366 | 2.121272 | -1.398383 | -0.006727778 | -0.5136667 | -0.06410556 | 0.04615
2017-05-02 17:00 | 52.92 | 19.99 | 1589.79 | 481.1931 | 401.7967 | 9.204928 | 1.679311 | 299.864 | 300.3142 | 299.8146 | 299.8914 | 300.145 | 299.9213 | 300.1944 | 453.5836 | 451.4525 | 452.9959 | 349.8463 | 348.2414 | 352.3841 | 348.88095 | 62.13 | 4.585 | 9.21 | 15.405 | -17.45622 | -377.2726 | -4.615644 | 26.42321 | 1.930561 | 1.546478 | -0.09853333 | -0.2763444 | -0.03198333 | -0.05861111
2017-05-02 18:00 | 52.92 | 19.99 | 1724.952 | 456.416 | 399.6246 | 9.362644 | 1.633517 | 298.0482 | 299.317 | 299.5718 | 299.9113 | 299.8423 | 300.4566 | 300.0146 | 450.2964 | 449.7975 | 451.0875 | 354.3678 | 350.3716 | 349.322 | 352.6325 | 63.12 | 4.14 | 10.2 | 15.85 | 135.1615 | -331.59685 | -24.77709 | 8.9665 | -2.1721 | -0.01110556 | 0.1577167 | -0.01079444 | -0.04579444 | -0.09169444
2017-05-02 19:00 | 52.92 | 19.99 | 1762.929 | 546.42155 | 399.08855 | 9.393528 | 1.745233 | 299.5638 | 300.0405 | 299.9269 | 299.907 | 299.9719 | 299.4658 | 299.9056 | 449.6774 | 451.1042 | 450.2961 | 355.0867 | 352.4075 | 351.6838 | 353.9028 | 64.19 | 2.34 | 11.27 | 17.65 | 37.97704 | -468.2413 | 90.00558 | 156.3737 | -0.5360278 | -0.9431 | 0.03088333 | -0.2727 | 0.1117167 | 0.1144389
2017-05-02 20:00 | 52.92 | 19.99 | 1988.37315 | 551.3466 | 400.3203 | 9.4468 | 1.751539 | 299.3465 | 299.833 | 299.8609 | 299.9078 | 299.8595 | 299.9856 | 299.8758 | 450.7035 | 449.9442 | 452.0686 | 354.2805 | 353.4705 | 351.8385 | 353.4296 | 64.73 | 1.59 | 11.81 | 18.4 | 225.4444 | -177.4577 | 4.925022 | 103.1463 | 1.231744 | 0.5641222 | 0.05327222 | -0.4357667 | 0.006305556 | 0.02385
2017-05-02 21:00 | 52.92 | 19.99 | 2265.792 | 445.65 | 400.0383 | 9.292517 | 1.607267 | 299.8742 | 300.1864 | 299.9907 | 299.9819 | 299.9427 | 299.6349 | 300.4349 | 449.7341 | 450.1449 | 759.7064 | 348.7642 | 345.6181 | 349.1806 | 342.9609 | 64.71 | 1.9 | 11.79 | 18.09 | 277.4193 | 38.86396 | -105.6966 | -20.99153 | -0.2819611 | 0.4921056 | -0.1542833 | -0.7896444 | -0.1442722 | -0.1513333
2017-05-02 22:00 | 52.92 | 19.99 | 2065.645 | 553.4632 | 400.5299 | 9.527439 | 1.765578 | 300.1314 | 300.3984 | 299.9342 | 299.8961 | 299.9339 | 299.302 | 299.8266 | 451.63885 | 450.0925 | 577.4964 | 361.122 | 354.6575 | 376.7573 | 357.7914 | 64.26 | 2.25 | 11.34 | 17.74 | -200.1479 | -311.0001 | 107.8132 | 41.99522 | 0.4915667 | 0.07331667 | 0.2349222 | -0.6743278 | 0.1583111 | 0.04146667
2017-05-02 23:00 | 52.92 | 19.99 | 1486.536 | 510.1538 | 400.0665 | 9.630417 | 1.722611 | 302.4124 | 299.9271 | 300.2273 | 299.9213 | 300.1318 | 299.7189 | 299.8196 | 449.6125 | 447.4514 | 612.2935 | 353.252 | 348.0054 | 352.5072 | 348.878 | 64.7 | 1.99 | 11.78 | 18 | -579.1088 | 506.542 | -43.3094 | -18.4606 | -0.4634333 | 1.332133 | 0.1029778 | -0.5488333 | -0.04296667 | 0.002094444
2017-05-03 | 52.92 | 19.99 | 1604.105 | 482.4452 | 399.2423 | 9.587428 | 1.686428 | 300.1666 | 299.5456 | 299.9373 | 299.9548 | 300.1125 | 299.4597 | 299.7913 | 450.3798 | 449.3768 | 708.0408 | 349.8085 | 350.7367 | 355.3402 | 354.15365 | 64.75 | 2.28 | 11.83 | 17.71 | 117.5693 | 1178.371 | -27.70861 | 125.9775 | -0.8241722 | 0.008283333 | -0.04298889 | -0.8173667 | -0.03618333 | 0.1520944
2017-05-03 01:00 | 60.31 | 7.92 | 1603.906 | 530.2825 | 399.1247 | 9.289872 | 1.753356 | 299.911 | 299.6245 | 299.9747 | 299.8775 | 299.97425 | 300.2162 | 299.9751 | 450.8392 | 449.2332 | 563.544 | 347.4667 | 345.5742 | 351.7808 | 347.3938 | 64.81 | 2.3 | 4.5 | 5.62 | -0.1990556 | 496.4846 | 47.83727 | 233.5282 | -0.1176056 | -1.105189 | -0.2975556 | -1.067089 | 0.06692778 | 0.2323556
2017-05-03 02:00 | 60.31 | 7.92 | 1722.822 | 547.817 | 400.0664 | 9.302261 | 1.764711 | 299.9878 | 299.7273 | 299.9173 | 299.8918 | 299.7329 | 300.3153 | 299.8099 | 421.6909 | 449.5032 | 502.8851 | 350.8186 | 351.9191 | 353.1723 | 353.8001 | 64.59 | 2.34 | 4.28 | 5.58 | 118.9164 | 82.66273 | 17.53452 | 115.78755 | 0.9416833 | -0.01429444 | 0.01238889 | -0.3811833 | 0.01135556 | 0.1704111
2017-05-03 03:00 | 60.31 | 7.92 | 1894.446 | 557.30115 | 400.3315 | 9.505444 | 1.75805 | 299.9574 | 300.1361 | 300.047 | 299.9217 | 299.9074 | 300.1456 | 299.8318 | 449.058 | 449.5359 | 550.5603 | 349.5283 | 349.8511 | 348.6702 | 350.1596 | 64.31 | 2.38 | 4 | 5.54 | 171.6238 | -236.7346 | 9.484161 | 4.846144 | 0.26515 | -0.09690556 | 0.2031833 | -0.4052167 | -0.006661111 | 0.004844444
2017-05-03 04:00 | 60.31 | 7.92 | 1678.746 | 554.3019 | 401.0697 | 9.363644 | 1.752994 | 299.8625 | 300.0714 | 299.9891 | 299.8785 | 300.1504 | 299.9538 | 299.4884 | 449.802 | 449.6011 | 758.9987 | 346.5538 | 346.0245 | 352.8489 | 346.8684 | 63.9 | 2.36 | 3.59 | 5.56 | -215.6998 | -513.9085 | -2.999244 | 57.85408 | 0.73815 | 2.242422 | -0.1418 | -0.8279167 | -0.005055556 | 0.07518333
2017-05-03 05:00 | 60.31 | 7.92 | 1882.451 | 560.0934 | 399.2536 | 9.316539 | 1.761883 | 299.9419 | 299.7433 | 299.8137 | 299.886 | 300.334 | 299.8329 | 300.3864 | 450.3335 | 450.698 | 879.1834 | 349.6239 | 351.5105 | 352.5509 | 351.7736 | 64.47 | 2.49 | 4.16 | 5.43 | 203.7041 | 237.9807 | 5.791533 | 77.04637 | -1.816067 | -1.026339 | -0.04710556 | -0.5363778 | 0.008888889 | 0.1040278
2017-05-03 06:00 | 60.31 | 7.92 | 2411.085 | 587.22835 | 400.6542 | 9.618178 | 1.79765 | 300.0015 | 299.5992 | 299.9256 | 299.9096 | 299.7103 | 299.9712 | 300.2375 | 449.7664 | 449.2912 | 883.9601 | 350.3782 | 350.5415 | 350.3919 | 353.4431 | 64.83 | 2.64 | 4.52 | 5.28 | 528.6347 | 277.3648 | 27.13491 | 49.25191 | 1.400561 | 0.6431 | 0.3016389 | 0.179 | 0.03576667 | 0.06452222
2017-05-03 07:00 | 59.78 | 9.29 | 1724.174 | 533.49 | 397.4873 | 9.606094 | 1.763244 | 299.8572 | 299.8216 | 299.8717 | 300.0785 | 299.8773 | 299.9852 | 299.983 | 496.0993 | 501.2339 | 881.515 | 349.9263 | 349.753 | 349.5266 | 350.5634 | 64.29 | 2.71 | 4.51 | 6.58 | -686.9108 | -95.89882 | -53.73837 | -40.20714 | -3.166833 | -2.443106 | -0.01208333 | -0.2551778 | -0.03440556 | -0.01491111
2017-05-03 08:00 | 59.78 | 9.29 | 2544.6935 | 584.76545 | 401.546 | 9.527383 | 1.791067 | 299.9376 | 300.0542 | 300.094 | 299.9434 | 300.1566 | 299.9436 | 299.8205 | 449.4897 | 451.1832 | 879.0699 | 353.7581 | 348.5294 | 350.6492 | 348.818 | 63.86 | 3.85 | 4.08 | 5.44 | 820.519 | 443.3133 | 51.27547 | 8.958117 | 4.05865 | 2.120911 | -0.07871111 | -0.40355 | 0.02782222 | 0.005744444
2017-05-03 09:00 | 59.78 | 9.29 | 2264.407 | 536.7892 | 399.7577 | 9.642867 | 1.730383 | 299.9003 | 299.85735 | 300.0197 | 299.8267 | 299.3868 | 299.7842 | 300.6508 | 450.1402 | 449.1022 | 876.6247 | 350.28475 | 350.2516 | 348.6034 | 349.6987 | 63.4063 | 3.857172 | 3.6263 | 5.432828 | -280.2863 | 219.51 | -47.97627 | 32.09023 | -1.788261 | 0.2530389 | 0.1154833 | -0.3226556 | -0.06068333 | 0.04151111
2017-05-03 10:00 | 59.78 | 9.29 | 2069.949 | 553.0196 | 399.0597 | 9.953017 | 1.753583 | 299.9155 | 299.6492 | 299.7636 | 299.9874 | 299.9511 | 299.5169 | 299.9463 | 448.8302 | 449.7539 | 874.1796 | 350.9622 | 350.3602 | 351.7391 | 349.2071 | 62.5037 | 3.87145 | 2.7237 | 5.41855 | -194.458 | 221.9226 | 16.2304 | -17.70285 | -0.6979889 | -1.201428 | 0.31015 | 0.2230722 | 0.0232 | -0.02195556
2017-05-03 11:00 | 59.78 | 9.29 | 2277.457 | 510.9282 | 401.359 | 9.883267 | 1.750389 | 299.9639 | 299.9873 | 299.9503 | 299.9696 | 299.7524 | 299.3986 | 300.2941 | 540.0668 | 540.2432 | 871.7345 | 350.0777 | 351.058 | 356.1657 | 349.1872 | 62.05 | 3.885733 | 2.27 | 5.404267 | 207.5082 | 596.4836 | -42.09136 | -71.51605 | 2.29925 | 1.848961 | -0.06975 | 0.3971444 | -0.003194444 | -0.04311667
2017-05-03 12:00 | 59.78 | 9.29 | 2066.742 | 541.0864 | 400.3819 | 9.652861 | 1.736067 | 300.3039 | 299.9907 | 300.0201 | 299.9661 | 300.2503 | 300.5719 | 299.8335 | 448.8353 | 448.8362 | 724.2195 | 348.945 | 348.1256 | 357.0801 | 349.2025 | 62.25083 | 3.9 | 2.470833 | 5.39 | -210.7159 | 71.74443 | 30.15818 | -40.75026 | -0.9771056 | -0.5260778 | -0.2304056 | 0.03063889 | -0.01432222 | -0.05409444
2017-05-03 13:00 | 59.78 | 9.29 | 1857.784 | 510.8577 | 400.1132 | 9.441839 | 1.694689 | 300.0268 | 300.0643 | 299.9326 | 299.8851 | 300.0304 | 299.6927 | 300.6737 | 453.1408 | 449.9019 | 573.8561 | 362.0796 | 345.7362 | 362.4959 | 349.5981 | 62.65028 | 3.914267 | 2.870278 | 5.375733 | -208.9575 | -133.4807 | -30.22868 | -49.73989 | -0.2686722 | 0.2281278 | -0.2110222 | -0.2191056 | -0.04137778 | -0.06777778
2017-05-03 14:00 | 59.78 | 9.29 | 1947.505 | 413.9007 | 399.2657 | 9.639411 | 1.564794 | 299.7146 | 299.7898 | 299.899 | 299.9899 | 299.9205 | 299.50945 | 299.9005 | 450.4825 | 447.6712 | 682.4284 | 349.4618 | 347.7383 | 352.9848 | 349.1277 | 63.04972 | 3.92855 | 3.269722 | 5.36145 | 89.72133 | 139.0124 | -96.95704 | -45.18754 | -0.8475167 | 0.4822278 | 0.1975722 | -0.3726333 | -0.1298944 | -0.05957222
2017-05-03 15:00 | 59.78 | 9.29 | 2313.865 | 450.5283 | 400.9777 | 9.795122 | 1.615183 | 299.9909 | 299.7984 | 299.9662 | 299.9842 | 299.9547 | 299.4912 | 300.17395 | 451.44635 | 449.29145 | 547.5266 | 349.1503 | 349.2225 | 352.8399 | 350.5257 | 63.44917 | 3.942828 | 3.669167 | 5.347172 | 366.3598 | 273.2228 | 36.62768 | -4.468033 | 1.712017 | 0.8702056 | 0.1557111 | -0.2244722 | 0.05038889 | -0.005788889
2017-05-03 16:00 | 51.94 | 20.94 | 2176.139 | 543.6343 | 400.6938 | 9.635072 | 1.738728 | 298.7567 | 299.8228 | 299.4839 | 299.8971 | 299.29965 | 299.6741 | 299.96075 | 452.2751 | 452.4031 | 426.4784 | 351.1538 | 354.3539 | 351.7287 | 355.2601 | 63.65 | 3.95 | 11.71 | 16.99 | -137.7262 | 76.78422 | 93.106 | -10.54321 | -0.2838944 | 1.227033 | -0.16005 | 0.06205556 | 0.1235444 | -0.01576111
2017-05-03 17:00 | 51.94 | 20.94 | 2268.088 | 526.5486 | 399.1344 | 9.704072 | 1.718361 | 299.6607 | 299.6665 | 299.9954 | 300.0529 | 300.05 | 300.6183 | 299.8887 | 449.3177 | 646.4947 | 474.0982 | 350.5069 | 349.0683 | 352.1205 | 347.6928 | 64.7 | 2.8 | 12.76 | 18.14 | 91.94878 | 259.0423 | -17.08578 | -42.88278 | -1.559428 | -0.9209667 | 0.069 | 0.2226944 | -0.02036667 | -0.05597222
2017-05-03 18:00 | 51.94 | 20.94 | 2205.832 | 485.4785 | 400.3254 | 9.579478 | 1.660489 | 299.8823 | 299.0275 | 299.9243 | 299.9267 | 300.0556 | 300.3387 | 299.7086 | 452.5355 | 449.5067 | 449.4397 | 349.1772 | 347.48965 | 349.9822 | 348.8341 | 64.41 | 2.54 | 12.47 | 18.4 | -62.25576 | -11.13346 | -41.07002 | -5.906294 | 1.191039 | 0.5989611 | -0.1245944 | -0.2171889 | -0.05787222 | -0.007705556
2017-05-03 19:00 | 51.94 | 20.94 | 2066.85 | 515.4341 | 400.1642 | 9.727378 | 1.701372 | 299.86655 | 299.8293 | 299.9299 | 299.909 | 299.6882 | 299.8773 | 299.6513 | 449.7939 | 449.5204 | 451.12195 | 350.8997 | 350.3962 | 353.8083 | 350.9068 | 64.93 | 1.79 | 12.99 | 19.15 | -138.9817 | 364.9104 | 29.95552 | -10.44125 | -0.1612444 | 0.2975056 | 0.1479 | -0.03313889 | 0.04088333 | -0.01505
2017-05-03 20:00 | 51.94 | 20.94 | 2227.377 | 519.1428 | 399.5458 | 9.879656 | 1.711683 | 300.051 | 299.8464 | 299.9321 | 300.0465 | 299.9403 | 299.6071 | 299.864 | 454.2022 | 449.5168 | 514.4755 | 347.35185 | 349.70725 | 350.9627 | 350.7408 | 65.37 | 1.67 | 13.43 | 19.27 | 160.5267 | 352.84 | 3.708733 | -33.05547 | -0.6183389 | -0.4019778 | 0.1522778 | 0.3077167 | 0.01031111 | -0.04497778
2017-05-03 21:00 | 51.94 | 20.94 | 2194.139 | 530.1201 | 401.2086 | 9.765328 | 1.743456 | 299.8207 | 299.8448 | 300.0055 | 299.9103 | 300.076 | 299.8066 | 299.4489 | 451.0231 | 451.3016 | 457.5514 | 352.8741 | 351.575 | 360.1083 | 348.5668 | 65.43 | 1.49 | 13.49 | 19.45 | -33.23823 | 733.8381 | 10.97732 | -25.33548 | 1.662783 | 3.463778 | -0.1143278 | 0.4551389 | 0.03177222 | -0.03194444
2017-05-03 22:00 | 51.94 | 20.94 | 2115.211 | 532.4549 | 400.3399 | 9.7525 | 1.7542 | 301.4994 | 300.2255 | 300.1778 | 300.1674 | 299.9895 | 299.4051 | 299.3148 | 449.6659 | 448.6876 | 378.5784 | 349.501 | 349.1528 | 351.71785 | 348.4786 | 65.72 | 1.96 | 13.78 | 18.98 | -78.92767 | 507.9647 | 2.334822 | 46.64623 | -0.8687056 | 0.4738 | -0.01282778 | 0.4490389 | 0.01074444 | 0.04290556
2017-05-03 23:00 | 51.94 | 20.94 | 2130.785 | 511.3239 | 399.867 | 9.828961 | 1.741933 | 299.7282 | 300.3969 | 299.8301 | 299.9466 | 299.7078 | 299.4675 | 299.1983 | 449.2642 | 451.0925 | 419.9918 | 350.4364 | 350.5689 | 349.3485 | 349.4039 | 66.4 | 1.51 | 14.46 | 19.43 | 15.57361 | 540.9945 | -21.13101 | 30.13087 | -0.4729611 | -1.929722 | 0.07646111 | 0.6240333 | -0.01226667 | 0.06262222
2017-05-04 | 51.94 | 20.94 | 2076.485 | 487.8853 | 399.7226 | 9.899144 | 1.742878 | 299.8966 | 299.6164 | 299.9861 | 299.8882 | 300.0163 | 299.3279 | 300.6981 | 450.2365 | 449.0043 | 420.5527 | 350.5232 | 349.5915 | 351.0126 | 350.3835 | 65.72 | 1.84 | 13.78 | 19.1 | -54.29956 | 351.5334 | -23.43862 | 31.46934 | -0.1443167 | 0.09806111 | 0.07018333 | 0.5365 | 0.0009444444 | 0.1093611
2017-05-04 01:00 | 53.14 | 18.04 | 1917.151 | 535.5359 | 399.8536 | 9.779061 | 1.741011 | 300.0203 | 300.7258 | 299.9646 | 299.952 | 299.8759 | 299.572 | 299.7864 | 451.7534 | 449.3584 | 381.1063 | 346.864 | 348.9441 | 351.0815 | 349.3248 | 64.56 | 3.52 | 11.42 | 14.52 | -159.3341 | 154.2223 | 47.65058 | -10.88566 | 0.1309222 | 0.7650111 | -0.1200833 | 0.3855333 | -0.001866667 | -0.004222222
2017-05-04 02:00 | 53.14 | 18.04 | 1540.3123 | 558.8926 | 404.5844 | 9.603678 | 1.745339 | 299.8275 | 299.8144 | 300.0254 | 300.0309 | 300.5479 | 300.0975 | 299.8642 | 456.1549 | 448.0525 | 339.5302 | 346.7133 | 347.4428 | 348.2806 | 348.07585 | 65.5 | 2.41 | 12.36 | 15.63 | -376.8387 | -448.06085 | 23.3567 | 7.546022 | 4.730811 | 4.264078 | -0.1753833 | 0.1568778 | 0.004327778 | -0.0062
2017-05-04 03:00 | 53.14 | 18.04 | 1664.178 | 593.864 | 414.6947 | 9.544956 | 1.747356 | 299.8009 | 299.421 | 299.9841 | 299.8994 | 299.94705 | 299.9439 | 300.00385 | 450.8986 | 449.2649 | 413.2048 | 355.5507 | 349.34075 | 356.0117 | 351.9059 | 65.01 | 2.59 | 11.87 | 15.45 | 123.8655 | -601.6147 | 34.97141 | 148.214 | 10.1103 | 14.65634 | -0.05872222 | 0.2524389 | 0.002016667 | 0.1400889
2017-05-04 04:00 | 53.14 | 18.04 | 1791.247 | 613.3757 | 415.6295 | 9.635906 | 1.758867 | 299.8938 | 300.7359 | 300.0057 | 300.0239 | 300.1615 | 300.1656 | 300.1543 | 449.9575 | 448.0831 | 450.37195 | 352.6727 | 350.2947 | 345.8721 | 351.3023 | 63.76 | 4.01 | 10.62 | 14.03 | 127.0696 | -274.3972 | 19.51168 | 59.91248 | 0.9348222 | 15.09959 | 0.09095 | 0.1084667 | 0.01151111 | -0.006711111
2017-05-04 05:00 | 53.14 | 18.04 | 1948.357 | 605.5144 | 416.5643 | 9.442278 | 1.754711 | 299.8443 | 300.032 | 300.0032 | 299.9568 | 300.0246 | 299.95395 | 299.5131 | 450.2941 | 450.7491 | 449.9104 | 349.9091 | 348.8862 | 349.9135 | 350.415 | 64.56 | 2.83 | 11.42 | 15.21 | 157.1097 | 461.8213 | -7.86125 | 95.36063 | 0.9348111 | 16.49784 | -0.1936278 | -0.1881389 | -0.004155556 | 0.0321
2017-05-04 06:00 | 53.14 | 18.04 | 2144.699 | 571.2175 | 417.0826 | 9.420317 | 1.708356 | 299.8878 | 299.9126 | 300.0264 | 299.9546 | 300.2548 | 300.6478 | 300.0162 | 450.3438 | 449.4987 | 450.9341 | 349.594 | 350.1203 | 351.4766 | 350.8886 | 64.78 | 2.92 | 11.64 | 15.12 | 196.3418 | 540.5938 | -34.29692 | 88.77232 | 0.5183 | 17.84031 | -0.02196111 | -0.1671111 | -0.04635556 | 0.02192778
2017-05-04 07:00 | 60.18 | 8.79 | 1878.472 | 559.9956 | 400.4665 | 9.662606 | 1.761078 | 299.885 | 300.0946 | 300.2443 | 299.9653 | 299.9276 | 299.5659 | 298.9163 | 452.20315 | 449.6671 | 449.9965 | 351.1213 | 349.1704 | 349.7224 | 351.6485 | 64.52 | 3.47 | 4.34 | 5.32 | -266.2266 | 274.5663 | -11.22189 | 29.71316 | -16.61612 | 1.3418 | 0.2422889 | 0.3727333 | 0.05272222 | 0.007722222
2017-05-04 08:00 | 60.18 | 8.79 | 1858.081 | 501.4773 | 402.0856 | 9.670678 | 1.668822 | 300.0832 | 298.5055 | 299.8061 | 299.91315 | 300.0135 | 299.8518 | 300.704 | 449.8661 | 448.7197 | 448.3158 | 348.2436 | 348.8577 | 350.2481 | 348.6168 | 64.52 | 2.63 | 4.34 | 6.16 | -20.39179 | 135.2581 | -58.51831 | -46.33967 | 1.619122 | 2.019239 | 0.008072222 | 0.3684167 | -0.09225556 | -0.09588889
2017-05-04 09:00 | 60.18 | 8.79 | 2152.891 | 539.2485 | 410.0368 | 9.494383 | 1.715633 | 299.7774 | 299.5832 | 299.8955 | 299.9034 | 299.7098 | 300.5481 | 299.6718 | 495.6517 | 446.7947 | 455.6756 | 352.8366 | 349.1762 | 349.0635 | 348.8873 | 64.89 | 2.38 | 4.71 | 6.41 | 294.8104 | 258.4447 | 37.7712 | -18.05263 | 7.951178 | 9.705267 | -0.1762944 | -0.01106111 | 0.04681111 | -0.04241667
2017-05-04 10:00 | 60.18 | 8.79 | 1650.064 | 575.5588 | 413.3258 | 9.74155 | 1.75165 | 300.0665 | 300.7515 | 299.9027 | 299.8638 | 299.68205 | 300.3883 | 300.2397 | 790.7796 | 450.8267 | 450.2325 | 350.38725 | 350.0446 | 351.7884 | 350.3294 | 65.09 | 2.25 | 4.91 | 6.54 | -502.8265 | -28.68203 | 36.31027 | 21.25688 | 3.288983 | 12.2561 | 0.2471667 | 0.3779056 | 0.03601667 | -0.001344444
2017-05-04 11:00 | 60.18 | 8.79 | 2034.973 | 584.6495 | 417.6275 | 9.8997 | 1.757228 | 300.0109 | 299.4607 | 299.7962 | 299.9184 | 300.0197 | 300.4349 | 300.46 | 859.0251 | 452.0081 | 451.7676 | 352.2317 | 352.7522 | 354.8003 | 350.7964 | 64.39 | 3.21 | 4.21 | 5.58 | 384.9083 | 152.5222 | 9.0907 | 24.55605 | 4.301761 | 18.37393 | 0.15815 | 0.5831611 | 0.005577778 | -0.004655556
2017-05-04 12:00 | 60.18 | 8.79 | 1880.418 | 570.9082 | 416.8318 | 9.662933 | 1.757056 | 299.9268 | 300.6141 | 299.9264 | 299.96515 | 299.9911 | 299.9349 | 299.4139 | 849.0183 | 449.5004 | 450.4657 | 351.1859 | 350.4083 | 352.153 | 351.065 | 64.29 | 3.44 | 4.11 | 5.35 | -154.5543 | -530.6668 | -13.74127 | -16.32013 | -0.7957389 | 16.17763 | -0.2367667 | 0.04475556 | -0.0001722222 | -0.04059444
2017-05-04 13:00 | 60.18 | 8.79 | 2151.86 | 593.9349 | 417.5244 | 9.634178 | 1.755911 | 299.8664 | 299.2395 | 299.89035 | 299.86575 | 300.1089 | 299.9712 | 299.9804 | 757.299 | 448.948 | 450.1258 | 349.7372 | 349.4687 | 354.3697 | 349.9261 | 64.33 | 3.25 | 4.15 | 5.54 | 271.4417 | 427.6857 | 23.02668 | 60.44491 | 0.6925833 | 20.03704 | -0.02875556 | 0.02808333 | -0.001144444 | -0.007333333
2017-05-04 14:00 | 60.18 | 8.79 | 2306.706 | 537.1506 | 395.6673 | 9.759367 | 1.732611 | 285.0331 | 279.6656 | 281.4158 | 299.9698 | 300.0003 | 299.7557 | 299.2819 | 618.37925 | 447.7227 | 447.4943 | 352.0571 | 351.023 | 347.2962 | 349.2903 | 64.46 | 3.23 | 4.28 | 5.56 | 154.8459 | -237.9874 | -56.78431 | -47.61487 | -21.85712 | -5.878728 | 0.1251889 | 0.2319833 | -0.0233 | -0.05845556
2017-05-04 15:00 | 60.18 | 8.79 | 2379.108 | 533.0463 | 386.9734 | 9.5602 | 1.750922 | 250.2668 | 249.818 | 250.018 | 299.8915 | 299.73 | 300.91625 | 299.3191 | 314.2477 | 457.2136 | 450.7066 | 348.1291 | 349.6183 | 357.05885 | 346.9272 | 63.45 | 4.3 | 3.27 | 4.49 | 72.40241 | 114.7013 | -4.104311 | -3.742906 | -8.693878 | -12.78434 | -0.1991667 | -0.08266667 | 0.01831111 | 0.02053889
2017-05-04 16:00 | 56.22 | 14.28 | 2314.656 | 539.9053 | 405.0247 | 9.59385 | 1.741361 | 249.8903 | 249.8615 | 250.0808 | 299.873 | 299.9607 | 299.708 | 299.3225 | 575.6149 | 497.5507 | 454.9708 | 354.3083 | 353.4865 | 358.3802 | 357.1937 | 62.17 | 3.979133 | 5.95 | 10.30087 | -64.45229 | 244.7069 | 6.859072 | -13.11423 | 18.0513 | 5.964944 | 0.03365 | -0.3591667 | -0.009561111 | -0.01222222
2017-05-04 17:00 | 56.22 | 14.28 | 2444.546 | 537.2413 | 411.6796 | 9.917544 | 1.698161 | 248.2422 | 249.6339 | 249.9355 | 299.8353 | 299.5855 | 297.4327 | 300.2801 | 427.5372 | 449.873 | 450.0176 | 348.5152 | 347.113 | 357.2567 | 345.49515 | 62.17 | 3.340867 | 5.95 | 10.93913 | 129.8902 | 167.089 | -2.664006 | 26.31312 | 6.654906 | 10.3206 | 0.3236944 | 0.03427778 | -0.0432 | -0.05222778
2017-05-04 18:00 | 56.22 | 14.28 | 2705.759 | 562.0902 | 415.9776 | 9.822289 | 1.691489 | 249.9139 | 250.31825 | 250.0472 | 299.8735 | 299.7809 | 299.8893 | 300.0766 | 448.6259 | 448.1815 | 449.9752 | 351.9465 | 349.6991 | 362.9142 | 359.9113 | 65.04 | 3.02 | 8.82 | 11.26 | 261.2127 | 639.0176 | 24.84883 | 21.00378 | 4.298 | 15.59571 | -0.09525556 | 0.1694278 | -0.006672222 | -0.04457778
2017-05-04 19:00 | 56.22 | 14.28 | 2950.82 | 568.5683 | 416.8464 | 9.850217 | 1.692972 | 249.9689 | 249.8231 | 250.0677 | 299.8954 | 299.8528 | 299.89055 | 300.3892 | 449.1853 | 450.1778 | 449.8198 | 349.5274 | 349.0735 | 350.5452 | 349.3185 | 64.47 | 3.53 | 8.25 | 10.75 | 245.0607 | 1093.036 | 6.478167 | 57.71063 | 0.8688222 | 16.7332 | 0.02792778 | 0.4083778 | 0.001483333 | -0.001716667
2017-05-04 20:00 | 56.22 | 14.28 | 2943.839 | 548.0556 | 417.6473 | 10.12936 | 1.671106 | 250.092 | 250.0446 | 249.978 | 299.9791 | 300.0885 | 300.0764 | 300.5057 | 451.3469 | 450.0385 | 450.4023 | 349.0224 | 348.3871 | 342.9089 | 350.1109 | 65.39 | 2.18 | 9.17 | 12.1 | -6.980944 | 996.3335 | -20.51277 | 134.1549 | 0.8008778 | 18.38159 | 0.2791389 | 0.4899444 | -0.02186667 | 0.1063111
2017-05-04 21:00 | 56.22 | 14.28 | 3407.226 | 564.1618 | 417.1851 | 10.18414 | 1.688144 | 249.9168 | 250.565 | 250.0585 | 299.9087 | 300.0285 | 299.9383 | 300.3831 | 449.2122 | 449.7745 | 449.5114 | 349.4717 | 348.2367 | 358.3188 | 349.156 | 66.19 | 1.83 | 9.97 | 12.45 | 463.3874 | 1093.361 | 16.10618 | 113.6334 | -0.4621611 | 16.20742 | 0.05478889 | 0.3890222 | 0.01703889 | 0.07296111
2017-05-04 22:00 | 56.22 | 14.28 | 3512.668 | 607.8689 | 416.7685 | 10.10534 | 1.753117 | 251.1067 | 248.8859 | 250.2395 | 300.065 | 299.9662 | 301.17 | 300.9075 | 450.0417 | 449.6724 | 450.039 | 352.7696 | 350.4155 | 360.3902 | 354.3822 | 66.11 | 2.01 | 9.89 | 12.27 | 105.4418 | 1336.52925 | 43.70713 | 64.23454 | -0.4166167 | 16.07469 | -0.07880556 | 0.4702667 | 0.06497222 | 0.01438889
2017-05-04 23:00 | 56.22 | 14.28 | 4267.69 | 573.9512 | 415.0832 | 10.02942 | 1.762228 | 251.1307 | 250.2273 | 249.99555 | 299.9778 | 300.4747 | 299.9797 | 299.98845 | 451.1311 | 450.7593 | 449.9331 | 350.1513 | 349.89245 | 351.6902 | 349.6769 | 66.28 | 1.83 | 10.06 | 12.45 | 755.0222 | 1999.603 | -33.91771 | 47.40261 | -1.685278 | 15.94884 | -0.07592222 | 0.3253444 | 0.009111111 | 0.04386667
2017-05-05 | 56.22 | 14.28 | 4247.254 | 435.2021 | 412.9259 | 10.26549 | 1.585906 | 250.0878 | 249.5783 | 250.0423 | 299.9639 | 299.5553 | 301.1817 | 300.0147 | 446.878 | 450.4196 | 449.1944 | 345.1306 | 345.2315 | 348.8172 | 344.26255 | 65.92 | 2.13 | 9.7 | 12.15 | -20.43651 | 2041.422 | -138.749 | -50.27641 | -2.157344 | 12.60046 | 0.2360778 | 0.6860167 | -0.1763222 | -0.07458333
2017-05-05 01:00 | 53.94 | 17.42 | 2816.651 | 433.8314 | 407.2186 | 10.2506 | 1.593889 | 250.0143 | 249.6401 | 249.9869 | 299.8701 | 299.4536 | 300.4637 | 298.9515 | 450.81 | 449.59805 | 449.2088 | 351.0261 | 351.5815 | 349.7058 | 348.5312 | 65.84 | 2.03 | 11.9 | 15.39 | -1430.603 | 749.8004 | -1.37075 | -81.60268 | -5.707261 | 7.054444 | -0.01489444 | 0.5232222 | 0.007983333 | -0.1074833
2017-05-05 02:00 | 53.94 | 17.42 | 2322.9 | 287.2614 | 400.483 | 10.37761 | 1.520294 | 250.03005 | 250.0236 | 250.086 | 299.8206 | 300.0438 | 299.8705 | 300.7706 | 450.0492 | 448.1745 | 451.019 | 344.9226 | 350.9971 | 349.9243 | 339.964 | 65.83 | 2.03 | 11.89 | 15.39 | -493.7507 | 95.52296 | -146.56995 | -231.8814 | -6.735667 | 0.9371167 | 0.1270056 | 0.49795 | -0.07359444 | -0.1913889
2017-05-05 03:00 | 53.94 | 17.42 | 3814.85 | 422.9846 | 406.8956 | 9.858233 | 1.572894 | 250.0706 | 250.3315 | 250.1314 | 299.9758 | 300.0222 | 301.1798 | 299.0884 | 448.87 | 449.1811 | 449.8377 | 357.9639 | 350.6593 | 349.9057 | 360.3953 | 64.72 | 4.72 | 10.78 | 12.7 | 1491.9505 | 1620.712 | 135.7232 | -107.1355 | 6.41265 | 5.686983 | -0.5193722 | 0.09290556 | 0.0526 | -0.1705611
2017-05-05 04:00 | 53.94 | 17.42 | 4175.329 | 483.5618 | 416.7355 | 10.1005 | 1.594361 | 250.0139 | 249.7497 | 250.0939 | 299.9722 | 300.0265 | 298.984 | 299.6675 | 449.1691 | 449.1907 | 449.0319 | 353.2655 | 349.9524 | 350.5433 | 351.4966 | 64.1 | 4.5019 | 10.16 | 12.9181 | 360.4786 | 2060.118 | 60.57722 | -48.89309 | 9.839922 | 16.39561 | 0.2422667 | 0.348 | 0.02146667 | -0.1598389
2017-05-05 05:00 | 53.94 | 17.42 | 3522.859 | 520.59165 | 407.1309 | 10.20673 | 1.660589 | 250.1463 | 250.3541 | 250.0652 | 299.8811 | 300.1713 | 299.6361 | 299.74695 | 458.2228 | 455.6115 | 450.7513 | 361.7992 | 354.4719 | 352.1993 | 363.2719 | 62.51 | 4.0681 | 8.57 | 13.3519 | -652.4698 | 1392.075 | 37.02981 | 9.267717 | -9.604583 | 7.263989 | 0.1062278 | 0.3777667 | 0.06622778 | -0.08134444
2017-05-05 06:00 | 53.94 | 17.42 | 4590.066 | 530.7647 | 404.7628 | 10.07328 | 1.695467 | 250.1915 | 250.0766 | 249.8985 | 299.8829 | 299.4139 | 300.4936 | 300.4527 | 448.5261 | 449.0538 | 449.4767 | 349.6569 | 349.7253 | 351.4775 | 350.0585 | 64.32 | 3.85 | 10.38 | 13.57 | 1067.207 | 2513.581 | 10.17303 | 42.87936 | -2.368167 | 5.040139 | -0.13345 | 0.1741333 | 0.03487778 | -0.04741111
2017-05-05 07:00 | 53.26 | 19.58 | 4288.727 | 456.8588 | 400.7922 | 10.25433 | 1.623117 | 249.7992 | 250.5824 | 250.08675 | 300.0205 | 300.0576 | 299.3641 | 299.1282 | 452.2849 | 451.3325 | 449.93195 | 349.8822 | 350.3587 | 352.7946 | 351.1487 | 64.215 | 4.66 | 10.955 | 14.92 | -301.3388 | 2371.576 | -73.90591 | -78.67712 | -3.970583 | 0.9386333 | 0.1810556 | 0.4752722 | -0.07235 | -0.1178944
2017-05-05 08:00 | 53.26 | 19.58 | 4033.762 | 488.9217 | 398.5388 | 10.06736 | 1.667339 | 250.2053 | 249.5226 | 250.0628 | 299.9565 | 299.8607 | 299.8198 | 299.4106 | 449.6887 | 450.9561 | 450.3168 | 350.6474 | 351.2469 | 349.2715 | 350.7317 | 64.11 | 5.47 | 10.85 | 14.11 | -254.9647 | 2493.45 | 32.06293 | -69.97089 | -2.253394 | -6.045572 | -0.1869722 | 0.4636833 | 0.04422222 | -0.078
2017-05-05 09:00 | 53.26 | 19.58 | 4220.825 | 473.49 | 399.7309 | 9.967483 | 1.643611 | 250.2091 | 250.3278 | 250.0473 | 299.8783 | 300.3127 | 300.0926 | 299.6981 | 450.7797 | 449.05595 | 450.2518 | 350.9128 | 349.2934 | 349.7787 | 349.0852 | 64.11 | 5.47 | 10.85 | 14.11 | 187.0627 | 2556.647 | -15.43174 | -120.374 | 1.192056 | -14.96382 | -0.09987778 | 0.4225278 | -0.02372778 | -0.1037444
2017-05-05 10:00 | 53.26 | 19.58 | 3502.701 | 472.45945 | 400.4396 | 10.22932 | 1.643111 | 250.098 | 250.1027 | 250.2033 | 300.0062 | 300.2954 | 300.5448 | 300.0968 | 449.4704 | 449.8729 | 449.4797 | 350.6327 | 350.6301 | 355.9294 | 350.0391 | 64.95 | 3.62 | 11.69 | 15.96 | -718.1237 | 1711.454 | -1.030511 | -140.9162 | 0.7087056 | -15.18993 | 0.2618333 | 0.5934111 | -0.0005 | -0.1157556
2017-05-05 11:00 | 53.26 | 19.58 | 2147.998 | 457.76715 | 398.6646 | 10.01715 | 1.624328 | 250.2059 | 249.9421 | 250.1349 | 299.9061 | 299.7399 | 299.4073 | 299.7688 | 448.9411 | 448.4572 | 450.5042 | 350.5909 | 351.4154 | 353.06225 | 349.1871 | 65.16 | 4.04 | 11.9 | 15.54 | -1354.703 | 199.6411 | -14.6923 | -147.7473 | -1.774961 | -17.89971 | -0.2121667 | 0.5748722 | -0.01878333 | -0.1303833
2017-05-05 12:00 | 53.26 | 19.58 | 876.4654 | 355.306 | 399.6426 | 9.390867 | 1.54005 | 250.1044 | 249.9183 | 250.1576 | 299.9174 | 300.1888 | 299.8206 | 299.1981 | 570.3554 | 522.5704 | 476.911 | 385.1209 | 357.3017 | 420.8155 | 412.2917 | 64.18 | 4.54 | 10.92 | 15.04 | -1271.533 | -1268.234 | -102.4611 | -215.9115 | 0.9780444 | -17.43996 | -0.6262833 | -0.02945 | -0.08427778 | -0.1683056
2017-05-05 13:00 | 53.26 | 19.58 | 1780.406 | 421.2721 | 399.7751 | 8.913678 | 1.582111 | 250.0507 | 250.5802 | 250.0781 | 299.9751 | 299.6898 | 299.5981 | 299.1585 | 458.4444 | 451.1288 | 445.9149 | 353.1916 | 344.7267 | 352.7054 | 349.2515 | 63.98 | 4.485 | 10.72 | 15.095 | 903.9406 | -98.06641 | 65.96606 | -138.7236 | 0.13245 | -0.6913944 | -0.4771889 | -0.7489278 | 0.04206111 | -0.1789667
2017-05-05 14:00 | 53.26 | 19.58 | 3126.365 | 473.5148 | 399.89 | 9.288094 | 1.642261 | 250.0294 | 250.2587 | 250.3465 | 299.9604 | 300.0349 | 300.4135 | 299.79515 | 452.4005 | 452.0003 | 449.5149 | 349.7743 | 348.0817 | 347.9405 | 351.6651 | 64.77 | 4.43 | 11.51 | 15.15 | 1345.959 | 1268.285 | 52.24277 | -27.96247 | 0.1148722 | -2.195644 | 0.3744167 | -0.3825833 | 0.06015 | -0.02656111
2017-05-05 15:00 | 53.26 | 19.58 | 1615.66115 | 446.9818 | 399.402 | 9.613372 | 1.609561 | 249.982 | 250.0663 | 250.07885 | 299.882 | 300.0118 | 299.1855 | 299.8631 | 450.0886 | 450.3186 | 450.1889 | 350.7202 | 349.9666 | 348.4516 | 349.5954 | 65.55 | 2.07 | 12.29 | 17.51 | -1510.704 | -537.2298 | -26.53303 | -92.2667 | -0.4879722 | -10.63479 | 0.3252778 | 0.1189889 | -0.0327 | -0.1060722
2017-05-05 16:00 | 56.41 | 14.53 | 2824.159 | 457.5453 | 400.7721 | 9.285689 | 1.623167 | 249.9115 | 250.1874 | 249.852 | 299.954 | 300.2292 | 299.8956 | 299.5832 | 448.5669 | 450.3366 | 450.7319 | 349.01255 | 349.8475 | 352.044 | 350.2834 | 65.73 | 2.27 | 9.32 | 12.26 | 1208.498 | 1174.094 | 10.56344 | -118.0135 | 1.3701 | -12.55368 | -0.3276833 | -0.4558611 | 0.01360556 | -0.1284833
2017-05-05 17:00 | 56.41 | 14.53 | 3078.234 | 501.2902 | 400.9091 | 9.514511 | 1.680906 | 249.9701 | 250.1614 | 250.0408 | 299.9201 | 300.0314 | 299.6372 | 299.0316 | 450.4722 | 449.9016 | 450.3125 | 351.5029 | 350.5874 | 347.6911 | 349.6522 | 63.6 | 4.06 | 7.19 | 10.47 | 254.0749 | 1043.261 | 43.74494 | -83.35928 | 0.13705 | -16.71839 | 0.2288222 | -0.3851889 | 0.05773889 | -0.07632222
2017-05-05 18:00 | 56.41 | 14.53 | 3344.3959 | 498.8871 | 399.9757 | 9.924033 | 1.679683 | 249.9854 | 250.2008 | 249.9506 | 299.9544 | 300.0076 | 299.7684 | 299.6346 | 449.765 | 449.9096 | 450.0038 | 350.6812 | 350.6736 | 341.8513 | 349.6613 | 64.4 | 2.85 | 7.99 | 11.68 | 266.1621 | 1463.977 | -2.403061 | -72.02107 | -0.9334222 | -16.85607 | 0.4095222 | 0.2611 | -0.001222222 | -0.07737222
2017-05-05 19:00 | 56.41 | 14.53 | 4054.033 | 466.2093 | 399.7971 | 9.692067 | 1.63405 | 249.9863 | 250.0134 | 250.038 | 300.0632 | 300.058 | 299.823 | 300.7114 | 449.2413 | 450.19085 | 450.1606 | 350.6281 | 350.3363 | 349.5893 | 349.8605 | 64.23 | 3.33 | 7.82 | 11.2 | 709.637 | 1902.173 | -32.67787 | -127.7256 | -0.1786611 | -17.72732 | -0.2319667 | 0.05788889 | -0.04563333 | -0.1218611
2017-05-05 20:00 | 56.41 | 14.53 | 3946.607 | 473.5497 | 399.9093 | 9.5901 | 1.645156 | 249.9632 | 249.1624 | 250.0696 | 299.8912 | 300.128 | 299.722 | 298.877 | 449.8782 | 448.7843 | 450.5264 | 350.9204 | 348.9406 | 348.7297 | 349.8289 | 64.51 | 2.33 | 8.1 | 12.2 | -107.4262 | 1639.901 | 7.340472 | -63.60084 | 0.1121944 | 4.242 | -0.1019667 | -0.1692667 | 0.01110556 | -0.08745556
2017-05-05 21:00 | 56.41 | 14.53 | 3950.602 | 472.13615 | 399.6502 | 9.757722 | 1.643106 | 249.9976 | 249.90665 | 250.0168 | 299.9486 | 299.5858 | 299.6166 | 298.9698 | 450.4777 | 450.4119 | 450.5083 | 350.19 | 348.8661 | 350.2376 | 349.0303 | 64.12 | 3.04 | 7.71 | 11.49 | 3.995567 | 1571.494 | -1.413594 | -60.91012 | -0.2590889 | 12.67679 | 0.1676222 | 0.1975222 | -0.00205 | -0.1078167
2017-05-05 22:00 | 56.41 | 14.53 | 3528.627 | 424.0891 | 400.3023 | 9.734506 | 1.578239 | 250.0264 | 249.77075 | 250.0869 | 299.8331 | 299.997 | 299.3607 | 299.9244 | 449.7145 | 451.8312 | 451.0631 | 350.00735 | 351.81735 | 351.3059 | 349.9849 | 63.19 | 4.55 | 6.78 | 9.98 | -421.9756 | 1213.97 | -48.04708 | -115.8163 | 0.6520889 | -4.722422 | -0.02321667 | 0.1406556 | -0.06486667 | -0.1631222
2017-05-05 23:00 | 56.41 | 14.53 | 3402.495 | 489.2011 | 400.3394 | 9.568483 | 1.670344 | 249.9967 | 249.7001 | 250.0336 | 299.9333 | 299.7654 | 299.6203 | 301.04795 | 450.9372 | 448.1736 | 448.5423 | 354.4543 | 349.8816 | 355.8148 | 357.3291 | 63.78 | 3.59 | 7.37 | 10.94 | -126.1315 | 957.9487 | 65.11202 | -48.04026 | 0.03714444 | -11.34018 | -0.1660222 | -0.3490611 | 0.09210556 | -0.02781667
2017-05-06 | 56.41 | 14.53 | 3637.376 | 495.172 | 399.9091 | 9.450794 | 1.674806 | 250.0718 | 248.8976 | 250.0759 | 299.95465 | 299.92385 | 299.66885 | 299.7791 | 450.0073 | 449.5837 | 449.7674 | 349.7496 | 349.8778 | 348.3332 | 350.6449 | 63.8 | 4.19 | 7.39 | 10.34 | 234.881 | 931.617 | 5.97095 | -66.91814 | -0.4302667 | -16.06845 | -0.1176889 | -0.3714944 | 0.004461111 | -0.01668333
2017-05-06 01:00 | 56.58 | 14.66 | 3562.134 | 459.96495 | 399.3252 | 9.657189 | 1.625089 | 250.1272 | 250.2023 | 249.9251 | 300.0123 | 300.0248 | 299.7629 | 300.6376 | 449.1207 | 449.3113 | 450.1943 | 346.9406 | 347.0187 | 350.5978 | 347.8747 | 63.67143 | 4.248411 | 7.091428 | 10.41159 | -75.24181 | 611.3145 | -35.20708 | -108.6034 | -0.5839333 | -17.52121 | 0.2063944 | -0.1930278 | -0.04971667 | -0.06788333
2017-05-06 02:00 | 56.58 | 14.66 | 3495.479 | 479.4737 | 399.3264 | 9.733789 | 1.653383 | 248.8351 | 249.83665 | 250.0167 | 299.9013 | 299.8384 | 300.0522 | 299.3526 | 450.4574 | 450.9314 | 450.3028 | 354.4143 | 352.6715 | 350.3747 | 353.2843 | 63.41572 | 4.364572 | 6.835717 | 10.29543 | -66.65507 | 551.6404 | 19.50872 | -68.5819 | 0.001205556 | -18.32088 | 0.0766 | -0.3955667 | 0.02829444 | -0.01772222
2017-05-06 03:00 | 56.58 | 14.66 | 3750.009 | 544.4267 | 400.6332 | 9.718739 | 1.738956 | 250.4714 | 249.6733 | 250.019 | 299.9219 | 300.3125 | 299.5555 | 299.1553 | 451.3271 | 449.8486 | 451.2723 | 355.701 | 358.2663 | 354.6404 | 353.7606 | 63.16 | 4.480756 | 6.58 | 10.17924 | 254.5292 | 342.7821 | 64.95306 | -19.73503 | 1.306756 | -16.55196 | -0.01505 | -0.4654056 | 0.08557222 | 0.05081111
2017-05-06 04:00 | 56.58 | 14.66 | 3505.173 | 478.9534 | 400.1318 | 9.7863 | 1.650333 | 250.421 | 249.8752 | 250.0156 | 299.8422 | 299.56335 | 300.0445 | 300.9406 | 449.6526 | 449.9673 | 448.876 | 346.5227 | 342.879 | 355.028 | 346.0249 | 62.90428 | 4.596917 | 6.324283 | 10.06308 | -244.8353 | -7.494939 | -65.47333 | -128.9155 | -0.5013556 | -16.6367 | 0.06756111 | -0.3190389 | -0.08862222 | -0.1027833
2017-05-06 05:00 | 56.58 | 14.66 | 3392.066 | 491.138 | 399.2652 | 9.820094 | 1.668722 | 250.2635 | 250.3607 | 250.01125 | 299.9101 | 299.5168 | 300.0775 | 299.9607 | 449.023 | 449.7216 | 450.26455 | 352.1296 | 350.9154 | 350.0134 | 351.7304 | 62.64857 | 4.713083 | 6.068572 | 9.946917 | -113.1077 | -875.6248 | 12.18458 | -82.81319 | -0.86665 | -15.81807 | 0.03379444 | -0.2093222 | 0.01838889 | -0.09350556
2017-05-06 06:00 | 56.58 | 14.66 | 3635.64 | 530.032 | 400.3862 | 9.784856 | 1.722122 | 249.907 | 249.7365 | 249.9672 | 299.8801 | 299.60175 | 300.1313 | 300.3019 | 449.8607 | 450.9 | 450.1561 | 348.8492 | 349.3396 | 349.2428 | 349.6296 | 62.52 | 4.829244 | 5.94 | 9.830756 | 243.5746 | -611.6137 | 38.89407 | 94.82991 | 1.121022 | -12.53971 | -0.03523889 | -0.4806389 | 0.0534 | 0.1362167
2017-05-06 07:00 | 55.91 | 14.44 | 2337.301 | 500.5062 | 399.4212 | 9.919472 | 1.704661 | 250.1958 | 250.01855 | 250.03775 | 300.057 | 300.1642 | 299.9759 | 300.0102 | 461.7688 | 463.8781 | 459.272 | 348.1932 | 348.1182 | 353.1325 | 349.0705 | 62.32 | 4.945428 | 6.41 | 9.494572 | -1298.339 | -479.35 | -29.52587 | 66.67479 | -0.965 | -7.797444 | 0.1346167 | -0.3311278 | -0.01746111 | 0.1107722
2017-05-06 08:00 | 55.91 | 14.44 | 1329.514 | 437.2963 | 398.3488 | 9.488133 | 1.602217 | 250.1509 | 249.6459 | 249.9963 | 299.8853 | 299.8438 | 299.9812 | 299.7998 | 466.851 | 468.3614 | 464.9919 | 331.04395 | 351.0862 | 351.5863 | 343.0443 | 62.35 | 5.061589 | 6.44 | 9.378411 | -1007.786 | -993.3854 | -63.20991 | 150.0348 | -1.072361 | -2.134139 | -0.4313389 | -0.8894722 | -0.1024444 | 0.08192222
2017-05-06 09:00 | 55.91 | 14.44 | 1261.545 | 480.6447 | 399.6449 | 9.185017 | 1.655783 | 250.0726 | 249.6129 | 250.0772 | 299.8533 | 300.3876 | 299.9179 | 299.8543 | 449.5433 | 451.1587 | 449.4246 | 359.1036 | 349.9735 | 348.867 | 350.497 | 63.76 | 5.12 | 7.85 | 9.32 | -67.9697 | -2553.306 | 43.34842 | 57.66006 | 1.296094 | -7.250694 | -0.3031167 | -0.6732167 | 0.05356667 | 0.08288889
2017-05-06 10:00 | 55.91 | 14.44 | 567.2528 | 391.2807 | 399.3095 | 9.452067 | 1.55635 | 250.097 | 249.8117 | 249.96965 | 299.9844 | 300.2273 | 300.0091 | 299.7227 | 455.4045 | 457.7925 | 456.2661 | 359.1492 | 356.297 | 352.5925 | 359.1732 | 62.79 | 4.99 | 6.88 | 9.45 | -694.292 | -3608.076 | -89.36402 | -92.28118 | -0.3354167 | -17.42603 | 0.26705 | -0.6484333 | -0.09943333 | -0.03801111
2017-05-06 11:00 | 55.91 | 14.44 | 2362.854 | 313.5945 | 400.957 | 9.539033 | 1.521761 | 250.1334 | 249.8313 | 250.0396 | 300.0777 | 299.637 | 300.2353 | 300.1249 | 464.1453 | 466.5887 | 454.868 | 350.9657 | 346.2642 | 357.3491 | 354.2445 | 63.84 | 4.86 | 7.93 | 9.58 | 1795.601 | -1160.005 | -77.68621 | -206.9972 | 1.647478 | -6.173972 | 0.08696667 | -0.6676944 | -0.03458889 | -0.1388278
2017-05-06 12:00 | 55.91 | 14.44 | 3075.83 | 397.1326 | 399.851 | 9.794389 | 1.586189 | 250.0989 | 249.9231 | 250.0946 | 300.0015 | 299.8163 | 300.1848 | 299.4295 | 472.3151 | 471.3331 | 468.436 | 363.1738 | 355.2918 | 371.87905 | 366.1235 | 62.99 | 5.2 | 7.08 | 9.24 | 712.9755 | -1514.236 | 83.53811 | -133.6321 | -1.106011 | -4.911817 | 0.2553556 | -0.2788889 | 0.06442778 | -0.1092778
2017-05-06 13:00 | 55.91 | 14.44 | 2561.272 | 465.7791 | 398.8226 | 10.10387 | 1.63285 | 250.0976 | 249.7987 | 250.0913 | 299.902 | 299.8728 | 299.6829 | 298.7317 | 450.7084 | 449.32 | 449.445 | 347.2339 | 347.8888 | 349.0514 | 347.0928 | 64.25 | 3.15 | 8.34 | 11.29 | -514.5581 | -1727.456 | 68.64653 | 8.920322 | -1.028383 | -1.969617 | 0.3094778 | -0.1504667 | 0.04666111 | 0.009733333
2017-05-06 14:00 | 55.91 | 14.44 | 3203.926 | 449.4019 | 400.3063 | 9.919139 | 1.61855 | 250.1074 | 249.8368 | 250.071 | 299.9692 | 300.0312 | 299.5892 | 299.4505 | 455.20715 | 453.5395 | 452.4501 | 352.1674 | 349.5802 | 356.7524 | 358.9541 | 64.4 | 3.41 | 8.49 | 11.03 | 642.6546 | -829.8363 | -16.37719 | -39.51979 | 1.483761 | 1.767539 | -0.1847278 | -0.1482222 | -0.0143 | -0.04878889
2017-05-06 15:00 | 55.91 | 14.44 | 3183.084 | 501.8882 | 400.1936 | 9.876039 | 1.68365 | 249.9875 | 249.8056 | 250.0817 | 299.9502 | 299.7569 | 300.304 | 300.6698 | 450.458 | 450.038 | 450.0237 | 349.6512 | 349.827 | 350.4679 | 350.5945 | 63.98 | 3.37 | 8.07 | 11.07 | -20.84211 | -1037.741 | 52.48632 | 28.39827 | -0.1127833 | 0.4627 | -0.0431 | -0.09144444 | 0.0651 | 0.04003889
2017-05-06 16:00 | 56.08 | 14.93 | 3227.767 | 521.6453 | 399.8673 | 10.11145 | 1.708011 | 249.8465 | 250.54635 | 250.0034 | 299.9898 | 299.9671 | 299.8196 | 300.7636 | 449.7516 | 449.1646 | 450.8891 | 349.4692 | 349.4237 | 350.5357 | 350.0543 | 63.93 | 3.64 | 7.85 | 11.29 | 44.68294 | -274.9344 | 19.75709 | 49.18587 | -0.3263 | -0.5723056 | 0.2354111 | -0.1178667 | 0.02436111 | 0.0649
2017-05-06 17:00 | 56.08 | 14.93 | 3334.934 | 530.6632 | 399.72545 | 9.99925 | 1.720906 | 250.0373 | 250.2874 | 250.0684 | 300.0318 | 300.011 | 300.3574 | 300.9872 | 450.7157 | 449.8006 | 450.0479 | 350.4325 | 349.5246 | 349.896 | 349.9495 | 64.66 | 3.04 | 8.58 | 11.89 | 107.1667 | 1186.9356 | 9.017861 | 72.89603 | -0.1418056 | 1.06085 | -0.1122 | -0.0179 | 0.01289444 | 0.09657778
2017-05-06 18:00 | 56.08 | 14.93 | 3547.675 | 544.8479 | 399.7677 | 9.966906 | 1.740272 | 250.0303 | 250.2232 | 249.9474 | 300.0315 | 299.7813 | 300.1134 | 299.7161 | 450.9328 | 449.96745 | 450.3351 | 349.0003 | 348.7772 | 349.2771 | 350.9562 | 64.5 | 3.16 | 8.42 | 11.77 | 212.7413 | 2671.21 | 14.18475 | 189.5419 | 0.04225 | 0.1250556 | -0.03234444 | 0.5760389 | 0.01936667 | 0.2002222
2017-05-06 19:00 | 56.08 | 14.93 | 3282.698 | 554.6098 | 400.8228 | 10.18752 | 1.753506 | 250.0591 | 250.4818 | 250.01245 | 300.0006 | 300.3252 | 299.5685 | 299.2062 | 449.7753 | 450.247 | 450.5785 | 349.1113 | 349.1544 | 357.6886 | 351.1734 | 66.13 | 1.96 | 10.05 | 12.97 | -264.9772 | 1502.292 | 9.761911 | 133.3378 | 1.055056 | 1.047661 | 0.2206167 | 1.273844 | 0.01323333 | 0.1713944
2017-05-06 20:00 | 56.08 | 14.93 | 2891.711 | 521.6092 | 398.9284 | 10.08227 | 1.711628 | 250.0483 | 250.0354 | 250.0354 | 299.8909 | 300.1258 | 299.9575 | 299.7248 | 449.1132 | 449.5699 | 450.4499 | 351.3168 | 350.7693 | 348.9152 | 349.1996 | 64.01 | 4.48 | 7.93 | 10.45 | -390.9865 | -234.6538 | -33.00067 | 48.09433 | -1.894322 | -0.9615333 | -0.1052556 | 0.7941722 | -0.04187778 | 0.06936667
2017-05-06 21:00 | 56.08 | 14.93 | 3304.742 | 367.6212 | 400.4503 | 9.9751 | 1.540211 | 250.0657 | 249.9888 | 249.9715 | 299.8487 | 300.3715 | 299.9244 | 299.57885 | 450.503 | 450.7344 | 449.2321 | 351.0818 | 349.0533 | 348.2869 | 348.2105 | 63.65 | 4.69 | 7.57 | 10.24 | 413.03085 | 1689.081 | -153.9879 | -79.36058 | 1.521883 | 1.048322 | -0.1071667 | 0.3617278 | -0.1714167 | -0.06935
2017-05-06 22:00 | 56.08 | 14.93 | 2488.579 | 392.6077 | 399.8153 | 9.906544 | 1.555861 | 250.0062 | 250.6723 | 250.0726 | 300.0131 | 300.0198 | 299.9128 | 301.5114 | 450.2815 | 450.2818 | 450.57335 | 349.9492 | 348.38555 | 349.3192 | 352.0294 | 64.97 | 3.63 | 8.89 | 11.3 | -816.1634 | -335.5801 | 24.98649 | -64.93753 | -0.6349889 | -0.9567667 | -0.06855556 | 0.6208556 | 0.01565 | -0.06730556
2017-05-06 23:00 | 56.08 | 14.93 | 3850.721 | 391.3661 | 400.2335 | 9.908439 | 1.532506 | 250.0277 | 249.8927 | 250.0691 | 299.9841 | 300.0923 | 299.9171 | 299.8289 | 449.5392 | 450.6146 | 450.4947 | 350.289 | 349.9819 | 348.56845 | 349.7015 | 63.35 | 3.18 | 7.27 | 11.75 | 1362.142 | 772.4869 | -1.241672 | -109.92415 | 0.4181778 | -0.6756389 | 0.001894444 | 0.3939278 | -0.02335556 | -0.1484
2017-05-07 | 56.08 | 14.93 | 3951.379 | 452.953 | 398.908 | 10.07541 | 1.618411 | 249.9835 | 249.6599 | 249.9997 | 299.96235 | 299.9604 | 299.93155 | 300.5934 | 450.2534 | 450.3246 | 450.3597 | 350.4474 | 349.80415 | 348.0651 | 349.7304 | 65.88 | 2.73 | 9.8 | 12.2 | 100.6581 | 606.9829 | 61.58698 | -45.93411 | -1.325494 | -1.067711 | 0.1669722 | 0.1513778 | 0.08590556 | -0.06127222
2017-05-07 01:00 | 52.78 | 20.01 | 4157.67 | 504.6463 | 401.5913 | 10.34159 | 1.685722 | 248.6197 | 250.5817 | 249.9096 | 299.8064 | 299.7451 | 299.79485 | 300.1122 | 449.4126 | 451.2856 | 449.9435 | 345.2288 | 354.511 | 350.7973 | 351.5221 | 65.11 | 3.54 | 12.33 | 16.47 | 206.2916 | 103.6376 | 51.69326 | 38.43702 | 2.683261 | 1.794211 | 0.2661833 | 0.6495278 | 0.06731111 | 0.05167222
2017-05-07 02:00 | 52.78 | 20.01 | 4096.932 | 527.7272 | 399.5963 | 10.26091 | 1.7185 | 250.15265 | 251.8461 | 250.0819 | 299.8895 | 299.9688 | 299.9434 | 300.2486 | 450.1577 | 451.396 | 450.2947 | 349.31255 | 517.2695 | 349.9871 | 345.8385 | 66.31 | 1.9 | 13.53 | 18.11 | -60.73822 | 150.3255 | 23.08091 | 54.17745 | -1.99495 | -0.3129333 | -0.08068333 | 0.6708111 | 0.03277778 | 0.07334444
2017-05-07 03:00 | 52.78 | 20.01 | 3146.353 | 542.0374 | 400.4091 | 10.18803 | 1.741261 | 249.8897 | 249.6602 | 250.14075 | 299.8316 | 299.8231 | 299.8316 | 299.8363 | 451.7313 | 450.2625 | 451.0475 | 349.4502 | 670.6348 | 348.9379 | 350.5797 | 66.31 | 1.55 | 13.53 | 18.46 | -950.5794 | -804.2494 | 14.31024 | 69.90129 | 0.8127611 | 0.7589167 | -0.07287778 | 0.4303111 | 0.02276111 | 0.09815556
2017-05-07 04:00 | 52.78 | 20.01 | 3997.332 | 513.97565 | 399.658 | 10.15113 | 1.715467 | 250.2363 | 249.7606 | 250.045 | 299.9375 | 299.8897 | 299.8991 | 298.9622 | 450.2506 | 450.8591 | 450.4265 | 348.7855 | 671.892 | 347.1719 | 347.8087 | 66.34 | 2.67 | 13.56 | 17.34 | 850.9791 | 468.7053 | -28.06179 | 89.88658 | -0.7510556 | -0.6442278 | -0.0369 | 0.4166278 | -0.02579444 | 0.1372278
2017-05-07 05:00 | 52.78 | 20.01 | 3575.543 | 521.9554 | 400.3503 | 10.06007 | 1.738283 | 251.226 | 250.2344 | 250.0773 | 300.0118 | 300.1403 | 300.00925 | 299.7351 | 451.3051 | 448.3195 | 449.6602 | 348.5021 | 365.1905 | 346.1303 | 349.7119 | 66.36 | 1.72 | 13.58 | 18.29 | -421.7892 | 173.0476 | 7.979739 | 32.75431 | 0.6923056 | 0.01093333 | -0.09106667 | 0.4915833 | 0.02281667 | 0.06793889
2017-05-07 06:00 | 52.78 | 20.01 | 3903.496 | 517.0345 | 399.2264 | 9.872567 | 1.732683 | 250.0898 | 249.9179 | 250.0343 | 299.868 | 300.1508 | 299.9259 | 299.8724 | 450.5896 | 448.1609 | 450.1638 | 351.06395 | 352.2565 | 349.2959 | 350.925 | 67.12 | 1.65 | 14.34 | 18.36 | 327.953 | 266.1195 | -4.920894 | 21.86246 | -1.123922 | -0.6827222 | -0.1875 | 0.4217722 | -0.0056 | 0.05787778
2017-05-07 07:00 | 51.3 | 24.52 | 3895.809 | 478.4428 | 399.5692 | 10.04788 | 1.691894 | 250.005 | 250.2683 | 249.9309 | 299.9361 | 299.4603 | 299.94595 | 299.2284 | 451.6756 | 451.2341 | 450.5015 | 349.4964 | 350.3031 | 351.3497 | 350.0693 | 66.71 | 1.49 | 15.41 | 23.03 | -7.6865 | 333.67485 | -38.59168 | 18.47787 | 0.3428278 | 0.2440389 | 0.1753167 | 0.3906944 | -0.04078889 | 0.06680556
2017-05-07 08:00 | 51.3 | 24.52 | 4051.778 | 454.34495 | 400.1677 | 10.12203 | 1.679822 | 250.30735 | 250.1745 | 250.0574 | 300.0064 | 300.1581 | 299.9634 | 299.355 | 450.3686 | 448.4234 | 449.5191 | 349.1057 | 348.8863 | 346.7973 | 349.4388 | 65.91 | 2.97 | 14.61 | 21.55 | 155.9691 | 556.299 | -24.09787 | -25.12872 | 0.5984333 | 0.8412667 | 0.07414444 | 0.3882389 | -0.01207222 | 0.02643889
2017-05-07 09:00 | 51.3 | 24.52 | 3653.928 | 449.4055 | 399.8942 | 10.06847 | 1.711194 | 250.2103 | 250.04205 | 250.0101 | 299.8456 | 299.4624 | 300.0084 | 299.17 | 449.9195 | 449.1527 | 449.853 | 351.0545 | 350.9219 | 346.9716 | 349.2705 | 66.34 | 2.07 | 15.04 | 22.45 | -397.8504 | -96.08067 | -4.939478 | -95.02126 | -0.2734944 | -0.7389833 | -0.05355556 | 0.3497333 | 0.03137222 | -0.02776111
2017-05-07 10:00 | 51.3 | 24.52 | 4095.138 | 475.6236 | 399.3118 | 10.08697 | 1.729422 | 250.0955 | 250.1871 | 250.01645 | 299.9268 | 299.9769 | 299.8865 | 299.9103 | 449.7344 | 448.719 | 449.3297 | 349.9363 | 354.43085 | 346.9317 | 350.7837 | 66.24 | 2.88 | 14.94 | 21.64 | 441.2106 | 589.9652 | 26.21809 | -3.329833 | -0.5823833 | -0.8200111 | 0.0185 | 0.3006722 | 0.01822778 | 0.07908889
2017-05-07 11:00 | 51.3 | 24.52 | 3138.794 | 461.3383 | 399.9484 | 10.11947 | 1.654711 | 250.1024 | 250.1144 | 250.25375 | 299.9037 | 300.23515 | 299.9224 | 299.9702 | 450.5018 | 449.1373 | 449.9871 | 350.4906 | 349.5095 | 347.2536 | 348.8872 | 66.63 | 2.08 | 15.33 | 22.44 | -956.3447 | -253.2718 | -14.28529 | -29.79971 | 0.6365778 | 0.6832167 | 0.0325 | 0.2993778 | -0.07471111 | -0.01401111
2017-05-07 12:00 | 51.3 | 24.52 | 2924.296 | 452.8138 | 401.8697 | 9.775606 | 1.645133 | 250.159 | 250.034 | 249.9201 | 299.9404 | 299.7941 | 299.9731 | 300.4077 | 455.4708 | 455.1433 | 452.7733 | 354.4959 | 349.0894 | 349.1281 | 348.7121 | 65.41 | 2.32 | 14.11 | 22.2 | -214.4978 | -711.3442 | -8.524439 | -77.21821 | 1.921289 | 1.483483 | -0.3438667 | -0.00925 | -0.009577778 | -0.07698889
2017-05-07 13:00 | 51.3 | 24.52 | 3399.21 | 429.28895 | 399.2224 | 9.668556 | 1.609294 | 250.14245 | 250.2324 | 250.1403 | 299.9215 | 299.4546 | 299.2666 | 299.592 | 449.1281 | 448.4158 | 449.8497 | 348.8286 | 349.2049 | 350.8832 | 348.1896 | 65.63 | 2.15 | 14.33 | 22.37 | 474.9138 | 1061.909 | -23.52488 | -71.21723 | -2.647272 | -0.1987889 | -0.10705 | -0.2509167 | -0.03583889 | -0.09536667
2017-05-07 14:00 | 51.3 | 24.52 | 3709.519 | 456.1187 | 399.5523 | 10.15158 | 1.655422 | 250.0675 | 249.6088 | 250.2257 | 299.93545 | 299.9007 | 299.7287 | 299.543 | 448.9958 | 449.6992 | 449.7868 | 349.816 | 349.4433 | 350.7164 | 349.696 | 63.91 | 3.91 | 12.61 | 20.61 | 310.3096 | 2380.005 | 26.82971 | 18.82239 | 0.3298722 | 1.203444 | 0.4830222 | 0.6634444 | 0.04612778 | 0.05320556
2017-05-07 15:00 | 51.3 | 24.52 | 3207.988 | 486.2219 | 399.0916 | 10.15496 | 1.743183 | 250.0787 | 249.9295 | 249.9472 | 299.8911 | 299.788 | 299.5073 | 300.3834 | 449.4406 | 449.8377 | 450.3117 | 351.3038 | 349.3575 | 349.0589 | 352.7168 | 63.74 | 4.89 | 12.44 | 19.63 | -501.5313 | 1946.443 | 30.10327 | 5.577244 | -0.4606167 | -0.5532667 | 0.003383333 | 0.9699444 | 0.08776111 | 0.0874
2017-05-07 16:00 | 56.65 | 14.83 | 3248.829 | 486.172 | 400.9814 | 10.0124 | 1.749039 | 249.993 | 250.5311 | 250.085 | 299.893 | 299.8402 | 299.8105 | 299.7041 | 450.1759 | 450.7939 | 450.2978 | 350.7625 | 351.4739 | 349.2989 | 351.7227 | 64.77 | 3.03 | 8.12 | 11.8 | 40.84109 | 2681.576 | -0.04988333 | 94.89138 | 1.88975 | 1.6719 | -0.1425611 | 0.5603333 | 0.005855556 | 0.1926889
2017-05-07 17:00 | 56.65 | 14.83 | 3858.882 | 482.3628 | 399.8268 | 10.02904 | 1.68835 | 249.9951 | 249.9164 | 249.987 | 299.8983 | 299.7194 | 300.3615 | 300.5843 | 449.1985 | 448.2234 | 450.6286 | 350.7143 | 348.2971 | 350.3655 | 349.6542 | 64.55 | 3.59 | 7.9 | 11.24 | 610.053 | 1496.028 | -3.809278 | 168.7683 | -1.154583 | -1.130161 | 0.01664444 | 0.4900111 | -0.06068889 | 0.1665889
2017-05-07 18:00 | 56.65 | 14.83 | 3297.881 | 524.3153 | 398.9669 | 10.08427 | 1.712856 | 250.053 | 250.4357 | 249.9929 | 299.9454 | 299.8274 | 299.0672 | 300.1969 | 451.1662 | 448.8452 | 448.9308 | 350.5906 | 349.3012 | 349.7182 | 348.0272 | 63.5 | 4.02 | 6.85 | 10.81 | -561.0015 | 222.051 | 41.95257 | 127.1828 | -0.8598778 | -0.8840278 | 0.05522222 | 0.2898778 | 0.02450556 | 0.1266667
2017-05-07 19:00 | 56.65 | 14.83 | 3632.057 | 534.242 | 400.5974 | 10.04408 | 1.727728 | 249.9654 | 250.6994 | 250.0748 | 299.785 | 300.0447 | 299.9361 | 298.4601 | 450.06295 | 450.1119 | 449.8239 | 349.7248 | 349.6777 | 351.0326 | 350.5279 | 64.1 | 4.45 | 7.45 | 10.38 | 334.1768 | 1070.786 | 9.926639 | 68.46288 | 1.63045 | 1.774806 | -0.04018333 | -0.05978333 | 0.01487222 | 0.09487778
2017-05-07 20:00 | 56.65 | 14.83 | 3821.812 | 533.117 | 398.6061 | 9.980317 | 1.72615 | 249.9847 | 250.1219 | 250.1614 | 300.0165 | 299.928 | 299.84175 | 300.01605 | 450.4123 | 449.2571 | 450.5632 | 350.2805 | 350.4998 | 348.7145 | 350.2251 | 64.79 | 3.69 | 8.14 | 11.14 | 189.7546 | 617.8858 | -1.124983 | 83.71508 | -1.991289 | -1.700244 | -0.06376667 | 0.06117778 | -0.001577778 | 0.1076
2017-05-07 21:00 | 56.65 | 14.83 | 3661.58035 | 467.02135 | 399.2877 | 10.19566 | 1.636539 | 249.8947 | 250.6517 | 250.0852 | 300.04655 | 299.9163 | 299.8494 | 299.4148 | 451.6373 | 448.4495 | 450.4958 | 349.16 | 350.0261 | 349.8408 | 348.7659 | 64.55 | 4.09 | 7.9 | 10.74 | -160.2316 | 478.4963 | -66.09564 | -34.86688 | 0.6816167 | -0.9058444 | 0.2153389 | 0.3196167 | -0.08961111 | -0.04711111
2017-05-07 22:00 | 56.65 | 14.83 | 3989.928 | 502.1003 | 400.37315 | 10.11573 | 1.683256 | 250.0422 | 249.7312 | 249.9714 | 299.8968 | 300.0037 | 300.0026 | 299.9764 | 449.4428 | 449.1464 | 450.4237 | 350.4684 | 348.034 | 351.4504 | 350.3649 | 65.36 | 3.11 | 8.71 | 11.72 | 328.348 | 762.1614 | 35.07896 | -19.54501 | 1.085439 | 0.5058944 | -0.07992778 | 0.004277778 | 0.04671667 | -0.02475556
2017-05-07 23:00 | 56.65 | 14.83 | 3881.182 | 534.9477 | 399.7106 | 10.06568 | 1.727867 | 249.9805 | 252.0147 | 250.0256 | 299.8533 | 300.16915 | 299.8036 | 300.8197 | 449.4952 | 449.9231 | 450.06 | 349.1256 | 348.8218 | 349.6224 | 350.2244 | 64.51 | 3.48 | 7.86 | 11.35 | -108.7462 | 546.2485 | 32.84738 | 4.284511 | -0.6625444 | -0.01484444 | -0.05004444 | 0.06643333 | 0.04461111 | 0.006961111
2017-05-08 | 56.65 | 14.83 | 3993.251 | 533.0562 | 398.9355 | 10.22191 | 1.725978 | 249.9204 | 249.66925 | 250.0518 | 299.8824 | 299.983 | 299.8492 | 298.7616 | 450.2156 | 449.3618 | 449.666 | 349.0493 | 351.485 | 353.4606 | 348.7439 | 64.41 | 4.34 | 7.76 | 10.49 | 112.069 | 445.5761 | -1.89145 | -11.79169 | -0.7751056 | -0.8322 | 0.1562222 | 0.255 | -0.001888889 | -0.01429444
2017-05-08 01:00 | 56.65 | 14.83 | 3529.544 | 526.1862 | 398.7887 | 10.17832 | 1.718961 | 250.0662 | 248.9957 | 249.9143 | 300.0739 | 299.6178 | 299.8998 | 299.4566 | 450.4969 | 450.1596 | 450.005 | 351.6229 | 350.79 | 356.5264 | 353.2454 | 65.26 | 2.75 | 8.61 | 12.08 | -463.7074 | 246.846 | -6.870011 | -28.42361 | -0.1467778 | -2.034033 | -0.04358889 | -0.009205556 | -0.007016667 | -0.03454444
2017-05-08 02:00 | 56.65 | 14.83 | 2528.936 | 537.69355 | 400.537 | 10.07269 | 1.730956 | 250.0936 | 249.9958 | 250.0808 | 299.8092 | 299.8261 | 299.7215 | 300.0929 | 450.6681 | 449.6572 | 450.8846 | 351.7871 | 348.4607 | 340.3718 | 351.1621 | 65.14 | 3.1 | 8.49 | 11.73 | -1000.608 | -362.7758 | 11.50732 | 16.08438 | 1.748239 | 1.608528 | -0.1056222 | -0.009572222 | 0.01199444 | 0.01932778
2017-05-08 03:00 | 56.65 | 14.83 | 2626.724 | 539.1607 | 398.6337 | 9.779 | 1.733906 | 250.0513 | 250.1135 | 250.1694 | 299.8219 | 299.7974 | 299.95135 | 299.9768 | 449.5665 | 449.68225 | 450.6513 | 352.6935 | 352.4912 | 351.6373 | 349.5513 | 65.83 | 1.97 | 9.18 | 12.86 | 97.78878 | -678.0179 | 1.467156 | 171.5395 | -1.903261 | -1.816617 | -0.2936944 | -0.1961 | 0.00295 | 0.1936944
2017-05-08 04:00 | 56.65 | 14.83 | 3440.834 | 552.9501 | 400.1882 | 9.663289 | 1.751322 | 249.9866 | 251.4657 | 249.9617 | 299.9077 | 299.7577 | 300.0647 | 299.7295 | 450.9118 | 449.5635 | 450.4106 | 347.9427 | 347.6624 | 348.22475 | 348.0993 | 65.95 | 2.1 | 9.3 | 12.73 | 814.11 | 952.2555 | 13.78943 | 160.3424 | 1.554517 | 0.3728889 | -0.1157111 | -0.2432556 | 0.01741667 | 0.1954611
2017-05-08 05:00 | 56.65 | 14.83 | 3790.418 | 502.8422 | 400.91685 | 9.961439 | 1.699433 | 250.0528 | 249.9062 | 250.1671 | 299.9363 | 300.1475 | 300.9527 | 299.3586 | 450.1287 | 447.7641 | 449.575 | 348.654 | 347.8442 | 347.8028 | 348.9098 | 66.57 | 1.77 | 9.92 | 13.06 | 349.5841 | -60.30224 | -50.10793 | 111.47615 | 0.7286333 | 0.6833444 | 0.29815 | 0.053 | -0.05188889 | 0.1669278
2017-05-08 06:00 | 56.65 | 14.83 | 3152.291 | 463.8037 | 398.8784 | 9.982833 | 1.658828 | 250.0606 | 249.6782 | 250.064 | 299.9317 | 299.8443 | 300.2433 | 299.3333 | 450.6396 | 450.8356 | 448.89965 | 349.4108 | 349.9646 | 351.4303 | 350.3338 | 65.33 | 2.37 | 8.68 | 12.46 | -638.1271 | -799.0875 | -39.03852 | 10.85066 | -2.038489 | -0.02965 | 0.02139444 | -0.09257778 | -0.04060556 | 0.04041667
2017-05-08 07:00 | 56.65 | 14.83 | 2677.981 | 491.8738 | 399.6721 | 9.742233 | 1.707956 | 250.1481 | 249.9358 | 250.0748 | 299.8982 | 300.305 | 300.20145 | 299.5705 | 450.9986 | 450.048 | 450.1734 | 349.53945 | 350.3422 | 349.9657 | 349.9354 | 63.53 | 3.54 | 6.88 | 11.29 | -474.31 | -1479.689 | 28.07008 | -12.77252 | 0.7937611 | -1.91915 | -0.2406 | -0.5993611 | 0.04912778 | 0.02223333
2017-05-08 08:00 | 56.65 | 14.83 | 3087.353 | 463.9755 | 399.233 | 9.613122 | 1.689483 | 250.2194 | 251.3897 | 250.1298 | 299.9223 | 299.8491 | 300.1673 | 300.3065 | 450.32225 | 449.2143 | 450.7263 | 350.3162 | 350.0565 | 352.1262 | 350.1709 | 65.16 | 2.35 | 8.51 | 12.48 | 409.3721 | -1009.579 | -27.89829 | -63.75172 | -0.4391611 | -0.3633611 | -0.1291111 | -0.6477889 | -0.01847222 | -0.02901667
2017-05-08 09:00 | 56.65 | 14.83 | 2846.501 | 534.9686 | 399.3119 | 9.804389 | 1.735411 | 250.17225 | 249.4789 | 250.0641 | 299.9899 | 300.1679 | 300.4253 | 299.541 | 450.073 | 450.1221 | 449.4204 | 350.9044 | 350.911 | 351.7899 | 348.8338 | 65.93 | 2.19 | 9.28 | 12.64 | -240.8524 | -299.8518 | 70.99313 | -7.068839 | 0.07890556 | -1.097217 | 0.1912667 | -0.3836444 | 0.04592778 | -0.00585
2017-05-08 10:00 | 56.65 | 14.83 | 2264.833 | 529.8623 | 399.5952 | 9.969678 | 1.732922 | 250.0237 | 249.9373 | 250.1228 | 299.9982 | 299.835 | 300.34335 | 300.0603 | 456.6811 | 456.2846 | 455.9653 | 367.7693 | 360.7118 | 363.1686 | 362.3778 | 65.4 | 1.54 | 8.75 | 13.29 | -581.6676 | -1732.499 | -5.106294 | 15.88666 | 0.2833 | -0.06286111 | 0.1652889 | -0.1814556 | -0.002488889 | 0.01745556
2017-05-08 11:00 | 56.65 | 14.83 | 2037.32 | 510.5451 | 400.3462 | 9.190006 | 1.695439 | 250.1508 | 249.0621 | 249.9569 | 299.9344 | 299.9159 | 300.3531 | 300.3357 | 452.7436 | 450.5237 | 450.0251 | 346.7169 | 344.1674 | 349.5517 | 346.5157 | 64.56 | 3.82 | 7.91 | 11.01 | -227.5134 | -1538.223 | -19.31725 | -11.41033 | 0.7510333 | -0.004133333 | -0.7796722 | -0.8700611 | -0.03748333 | -0.04284444
2017-05-08 12:00 | 56.65 | 14.83 | 3970.281 | 501.7778 | 400.3837 | 9.365933 | 1.691761 | 250.1032 | 249.9417 | 250.1958 | 299.9367 | 299.9486 | 299.9178 | 299.8482 | 450.3084 | 450.7186 | 450.325 | 351.5472 | 353.4762 | 353.1705 | 352.2649 | 62.72 | 4.35 | 6.07 | 10.48 | 1932.961 | 66.78572 | -8.767261 | -15.2567 | 0.03747778 | 1.157267 | 0.1759278 | -0.5066333 | -0.003677778 | -0.04092222
2017-05-08 13:00 | 56.65 | 14.83 | 3819.796 | 526.4689 | 400.2753 | 9.986506 | 1.729228 | 250.0916 | 250.1325 | 249.9922 | 299.9243 | 299.9836 | 299.9003 | 300.2014 | 450.6677 | 450.2815 | 450.1626 | 348.553 | 350.9277 | 352.2296 | 352.3434 | 63.74 | 4.76 | 7.09 | 10.07 | -150.4854 | -76.01317 | 24.6911 | 48.02608 | -0.1083833 | 0.7060556 | 0.6205722 | -0.06137778 | 0.03746667 | 0.03733333
2017-05-08 14:00 | 56.65 | 14.83 | 3338.064 | 488.0156 | 398.6372 | 10.11089 | 1.68595 | 250.2163 | 249.8466 | 249.9569 | 299.8817 | 300.0576 | 299.9035 | 300.3571 | 475.4029 | 478.4988 | 472.834 | 341.7625 | 346.6227 | 351.3903 | 345.0407 | 64.75 | 3.66 | 8.1 | 11.17 | -481.7325 | -713.7147 | -38.45325 | 33.67069 | -1.638133 | -1.530511 | 0.1243833 | -0.01113889 | -0.04327778 | 0.006127778
2017-05-08 15:00 | 56.65 | 14.83 | 2981.699 | 500.4928 | 400.7188 | 9.575811 | 1.69165 | 249.9643 | 248.5475 | 250.0062 | 299.9421 | 299.9374 | 299.9702 | 300.4024 | 462.7991 | 459.4988 | 460.2923 | 367.90675 | 353.7657 | 356.0478 | 353.4214 | 65.07 | 2.8 | 8.42 | 12.03 | -356.365 | -672.2293 | 12.47715 | 51.08732 | 2.0816 | 0.8245833 | -0.5350778 | -0.4926611 | 0.0057 | -0.01954444
2017-05-08 16:00 | 56.65 | 14.83 | 3927.7844 | 523.9111 | 400.5478 | 9.749778 | 1.711583 | 249.9704 | 250.1888 | 250.0918 | 299.89725 | 299.5527 | 299.9222 | 299.2105 | 451.11115 | 450.7232 | 450.5991 | 351.1974 | 350.778 | 349.481 | 347.5659 | 63.62 | 4.2 | 6.97 | 10.63 | 946.0858 | -167.354 | 23.41827 | 48.28749 | -0.1709444 | 1.236022 | 0.1739667 | -0.3371944 | 0.01993333 | -0.01783889
2017-05-08 17:00 | 56.65 | 14.83 | 3244.166 | 526.9032 | 399.7344 | 9.962589 | 1.718317 | 250.0336 | 250.6433 | 250.176 | 299.9417 | 299.7877 | 299.9613 | 299.3547 | 449.7547 | 448.8823 | 450.43835 | 350.6335 | 350.9742 | 349.1511 | 350.142 | 65.74 | 1.98 | 9.09 | 12.85 | -683.6186 | 105.372 | 2.99215 | 65.56494 | -0.8134611 | -0.2140167 | 0.2128111 | -0.1568833 | 0.006733333 | 0.06360556
2017-05-08 18:00 | 56.65 | 14.83 | 4200.288 | 546.5348 | 400.7754 | 10.02873 | 1.742289 | 249.9781 | 250.1607 | 249.965 | 299.8944 | 299.7355 | 299.9022 | 300.1271 | 450.0401 | 449.1767 | 450.0487 | 350.3848 | 348.4694 | 352.2056 | 349.5126 | 64.62 | 2.75 | 7.97 | 12.08 | 956.1221 | 1275.992 | 19.63158 | 93.72096 | 1.041017 | -1.094289 | 0.06614444 | 0.2531278 | 0.02397222 | 0.09715556
2017-05-08 19:00 | 56.65 | 14.83 | 4295.206 | 532.5507 | 398.3555 | 10.23781 | 1.731067 | 249.9967 | 249.8599 | 249.9628 | 299.9229 | 299.8596 | 299.8921 | 299.7851 | 451.0927 | 449.69285 | 450.60385 | 351.8961 | 351.2764 | 351.7385 | 352.9094 | 64.01 | 3.49 | 7.36 | 11.34 | 94.918 | 895.9961 | -13.98407 | 103.2618 | -2.419906 | -0.8669222 | 0.2090722 | 0.56925 | -0.01122222 | 0.1217722
2017-05-08 20:00 | 56.65 | 14.83 | 3965.106 | 535.4767 | 399.82775 | 10.18868 | 1.756522 | 249.9344 | 250.1668 | 249.997 | 299.9033 | 299.7123 | 299.889 | 299.8046 | 450.5493 | 448.278 | 450.1806 | 346.8204 | 346.1675 | 348.171 | 345.3908 | 64.28 | 3.17 | 7.63 | 11.66 | -330.0999 | 255.5866 | 2.92595 | 79.35802 | 1.472283 | 0.2754889 | -0.04912778 | 0.0371 | 0.02545556 | 0.1011
2017-05-08 21:00 | 56.65 | 14.83 | 4351.546 | 522.3023 | 400.1419 | 10.10565 | 1.740706 | 249.99215 | 249.9427 | 250.0981 | 299.8699 | 300.046 | 299.8302 | 300.2936 | 451.3617 | 448.8293 | 449.88245 | 349.0333 | 348.8082 | 349.2889 | 349.9272 | 64.67 | 3.29 | 8.02 | 11.54 | 386.4404 | 1143.558 | -13.17436 | 36.08039 | 0.3141222 | 1.050228 | -0.08302778 | -0.04931111 | -0.01581667 | -0.002477778
2017-05-08 22:00 | 56.65 | 14.83 | 4061.85795 | 497.4673 | 399.82 | 10.18313 | 1.702944 | 250.0288 | 250.4375 | 250.09835 | 300.0534 | 300.0019 | 299.8362 | 299.8346 | 450.4107 | 449.8154 | 450.0886 | 350.6068 | 350.5953 | 351.3917 | 352.8464 | 63.59 | 4.12 | 6.94 | 10.71 | -289.6884 | 813.0288 | -24.83502 | 11.29525 | -0.3218778 | -1.1614 | 0.07747778 | 0.1707278 | -0.03776111 | -0.04609444
2017-05-08 23:00 | 56.65 | 14.83 | 4524.779 | 510.2981 | 398.913 | 10.14818 | 1.695672 | 250.0297 | 249.8055 | 250.11275 | 299.9288 | 299.6475 | 299.9925 | 300.0322 | 450.1344 | 449.325 | 450.5826 | 346.2632 | 347.95765 | 346.9002 | 345.3755 | 64.2 | 4.4 | 7.55 | 10.43 | 462.9209 | 665.8968 | 12.8308 | 27.93533 | -0.90695 | -0.9137667 | -0.03495 | 0.1191333 | -0.007272222 | 0.007322222
2017-05-09 | 56.65 | 14.83 | 4048.491 | 484.5203 | 400.13845 | 10.18452 | 1.658867 | 249.9985 | 249.5047 | 250.1457 | 299.9381 | 299.99345 | 299.9503 | 300.6713 | 448.4343 | 450.4572 | 449.221 | 351.1969 | 349.1811 | 356.2188 | 349.8463 | 65.77 | 2.97 | 9.12 | 11.86 | -476.2876 | 750.6107 | -25.77778 | -39.79502 | 1.225406 | 1.171517 | 0.03633889 | 0.10025 | -0.03680556 | -0.05398889
2017-05-09 01:00 | 56.65 | 14.83 | 3599.30595 | 485.3769 | 399.6075 | 10.01374 | 1.6609 | 249.99 | 248.9419 | 250.0817 | 299.9056 | 299.9478 | 298.5028 | 299.42315 | 449.9452 | 448.9313 | 450.1534 | 350.3848 | 350.0315 | 338.9282 | 349.8605 | 66.34 | 1.87 | 9.69 | 12.96 | -449.1854 | -32.75144 | 0.8565833 | -48.86507 | -0.53095 | -0.9898833 | -0.1707778 | -0.03034444 | 0.002033333 | -0.06682778
2017-05-09 02:00 | 56.65 | 14.83 | 3910.484 | 528.1402 | 399.1989 | 9.949083 | 1.7191 | 250.1358 | 249.6924 | 250.196 | 299.8975 | 299.8204 | 299.9103 | 300.2033 | 450.8944 | 449.8847 | 449.8716 | 348.9329 | 352.48655 | 364.9893 | 353.3251 | 67.13 | 1.38 | 10.48 | 13.45 | 311.1784 | 88.67239 | 42.76334 | -4.976744 | -0.4086333 | 0.5927722 | -0.06465556 | -0.03123333 | 0.0582 | -0.00705
2017-05-09 03:00 | 56.65 | 14.83 | 3276.179 | 519.8082 | 398.7748 | 9.95505 | 1.720661 | 250.0195 | 251.7854 | 250.0347 | 299.8876 | 299.82795 | 299.7055 | 299.4775 | 450.275 | 450.206 | 450.6341 | 350.2725 | 346.4221 | 370.3669 | 349.396 | 66.79 | 0.85 | 10.14 | 13.98 | -634.3057 | -385.4016 | -8.33205 | 52.78684 | -0.4240667 | -0.5129111 | 0.005966667 | -0.2406056 | 0.001561111 | 0.08412222
2017-05-09 04:00 | 56.65 | 14.83 | 3261.883 | 522.9144 | 399.9848 | 9.590067 | 1.744328 | 250.0142 | 250.0075 | 250.0349 | 299.9257 | 299.8413 | 299.9115 | 300.1908 | 449.5561 | 448.9642 | 450.1661 | 349.0518 | 350.3622 | 348.627 | 350.7447 | 66.94 | 1.24 | 10.29 | 13.59 | -14.29561 | -728.0453 | 3.106189 | 20.81407 | 1.209956 | -0.3883944 | -0.3649833 | -0.5256611 | 0.02366667 | 0.06107222
2017-05-09 05:00 | 56.65 | 14.83 | 3058.684 | 470.0084 | 400.1218 | 9.705189 | 1.707189 | 250.03555 | 251.4265 | 250.1403 | 299.9545 | 300.0094 | 299.9545 | 300.4777 | 449.9259 | 449.2071 | 449.08615 | 353.1542 | 354.1176 | 357.9861 | 353.3489 | 66.33 | 2 | 9.68 | 12.83 | -203.1994 | -822.4985 | -52.90594 | -64.93925 | 0.1370722 | 0.4112222 | 0.1151222 | -0.3604944 | -0.03713889 | -0.02067778
2017-05-09 06:00 | 56.65 | 14.83 | 1312.636 | 435.1596 | 398.8951 | 9.819678 | 1.68105 | 250.1212 | 250.6029 | 250.0735 | 299.9285 | 299.9936 | 301.5098 | 299.9874 | 450.1044 | 450.7614 | 451.129 | 347.6942 | 346.8358 | 366.2588 | 347.5411 | 65.14 | 3.17 | 8.49 | 11.66 | -1746.047 | -2680.615 | -34.84887 | -97.89667 | -1.226711 | -0.04038333 | 0.1144889 | -0.4022278 | -0.02613889 | -0.04492778
2017-05-09 07:00 | 56.65 | 14.83 | 1930.812 | 446.4309 | 400.3285 | 9.598344 | 1.611028 | 250.1324 | 250.154 | 250.0038 | 299.8973 | 299.7593 | 300.2336 | 299.7851 | 450.4107 | 449.30055 | 448.2331 | 349.2414 | 349.4775 | 350.2884 | 350.608 | 64.77 | 3.17 | 8.12 | 11.66 | 618.1755 | -1598.732 | 11.27131 | -79.75534 | 1.433339 | 1.539733 | -0.2213333 | -0.5799722 | -0.07002222 | -0.1079333
2017-05-09 08:00 | 56.65 | 14.83 | 2377.4225 | 465.935 | 401.06185 | 9.415228 | 1.634628 | 250.2776 | 250.4954 | 250.0756 | 299.9501 | 299.8846 | 299.6681 | 299.9246 | 449.1777 | 450.9863 | 449.5639 | 350.2659 | 350.143 | 350.1265 | 349.45735 | 64.64 | 2.22 | 7.99 | 12.61 | 446.6106 | -151.5131 | 19.50412 | -71.75855 | 0.7333944 | 0.5248889 | -0.1831167 | -0.6574667 | 0.0236 | -0.09632778
2017-05-09 09:00 | 56.65 | 14.83 | 3480.647 | 479.7173 | 399.6671 | 9.333561 | 1.654172 | 250.057 | 249.892 | 250.0068 | 300.0042 | 300.087 | 299.95085 | 300.0131 | 449.0146 | 448.7546 | 444.1826 | 351.7424 | 350.9137 | 346.0083 | 348.8572 | 62.56 | 3.77 | 5.91 | 11.06 | 1103.224 | 853.9224 | 13.78234 | -59.44336 | -1.394739 | 1.033411 | -0.08166667 | -0.4454389 | 0.01954444 | -0.07973333
2017-05-09 10:00 | 56.65 | 14.83 | 1622.6923 | 432.0846 | 399.3688 | 9.694539 | 1.587383 | 250.0436 | 250.2979 | 250.0698 | 299.9171 | 299.8802 | 299.926 | 299.8429 | 449.6619 | 448.4968 | 448.2468 | 349.4547 | 350.7733 | 351.9296 | 348.691 | 63.42 | 5.32 | 6.77 | 9.51 | -1857.954 | -1818.142 | -47.63271 | -120.8655 | -0.2983444 | -0.81945 | 0.3609778 | 0.03125 | -0.06678889 | -0.1639389
2017-05-09 11:00 | 56.65 | 14.83 | 2398.314 | 447.74405 | 400.6525 | 9.590033 | 1.609989 | 250.111 | 250.5724 | 250.0098 | 299.8639 | 299.9585 | 299.8935 | 299.1183 | 450.3021 | 450.2072 | 449.6172 | 352.8664 | 347.4798 | 352.8087 | 348.7293 | 64.06 | 5.05 | 7.41 | 9.78 | 775.6221 | -1392.104 | 15.65942 | -55.09816 | 1.283722 | -0.2643611 | -0.1045056 | -0.3714056 | 0.02260556 | -0.08944444
2017-05-09 12:00 | 56.65 | 14.83 | 3435.27585 | 494.8312 | 400.042 | 9.502561 | 1.675539 | 250.1115 | 250.59505 | 249.9591 | 300.0925 | 299.78065 | 299.9129 | 300.3243 | 449.6998 | 449.9024 | 448.9169 | 350.5828 | 350.5612 | 356.2665 | 350.6295 | 64.45 | 4.29 | 7.8 | 10.54 | 1036.961 | 282.9845 | 47.08712 | 31.02748 | -0.6105333 | 1.163594 | -0.08747222 | -0.4802722 | 0.06555 | 0.01671111
2017-05-09 13:00 | 56.65 | 14.83 | 3236.911 | 546.2358 | 399.8877 | 9.964983 | 1.742139 | 250.1014 | 250.11425 | 250.0996 | 299.9813 | 299.9035 | 299.9621 | 300.0689 | 450.0922 | 449.7043 | 449.1513 | 349.6452 | 348.6133 | 349.0799 | 348.7323 | 63.78 | 4.56 | 7.13 | 10.27 | -198.3653 | 558.9292 | 51.40467 | 54.36207 | -0.15425 | 0.2155833 | 0.4624222 | 0.22275 | 0.0666 | 0.03418333
2017-05-09 14:00 | 56.65 | 14.83 | 2446.021 | 556.4513 | 398.8721 | 9.927128 | 1.759044 | 250.1604 | 249.775 | 249.9749 | 299.8375 | 299.9222 | 300.0945 | 299.6046 | 450.3298 | 449.7377 | 450.64795 | 350.8635 | 352.0168 | 349.3316 | 350.0293 | 63.78 | 4.83 | 7.13 | 10 | -790.8897 | -641.3326 | 10.21544 | 92.47581 | -1.01565 | -0.3609056 | -0.03785556 | 0.3140056 | 0.01690556 | 0.06956111
2017-05-09 15:00 | 56.65 | 14.83 | 3306.429 | 560.85815 | 399.8634 | 9.714406 | 1.767089 | 250.0798 | 249.4948 | 250.1826 | 299.9758 | 299.9384 | 300.3383 | 300.0228 | 451.3153 | 449.733 | 449.9178 | 351.7111 | 350.3587 | 350.5921 | 350.8407 | 63.43 | 5.51 | 6.78 | 9.32 | 860.408 | 459.9278 | 4.406872 | 25.88955 | 0.9913056 | 0.5514944 | -0.2127222 | -0.08998333 | 0.008044444 | 0.03167778
2017-05-09 16:00 | 52.61 | 20.24 | 3765.52245 | 542.4449 | 400.3742 | 10.06547 | 1.736922 | 249.9813 | 250.1378 | 250.1964 | 299.8185 | 300.1343 | 300.7944 | 299.4408 | 446.7299 | 449.4114 | 449.6352 | 350.232 | 350.3118 | 349.5841 | 349.6084 | 63.8 | 4.11 | 11.19 | 16.13 | 459.0936 | 1500.689 | -18.41329 | 12.58255 | 0.5108722 | 0.7790667 | 0.3510611 | 0.09578889 | -0.03016667 | 0.004
2017-05-09 17:00 | 52.61 | 20.24 | 3771.006 | 505.5613 | 399.6428 | 9.993167 | 1.688511 | 250.0397 | 249.935 | 250.0429 | 299.8216 | 299.9868 | 300.70595 | 300.0037 | 431.6819 | 448.5005 | 449.68 | 353.9098 | 348.7804 | 352.3173 | 351.1731 | 62.92 | 4.64 | 10.31 | 15.6 | 5.483106 | 1733.68555 | -36.88353 | -4.983733 | -0.7314667 | -0.7034333 | -0.0723 | 0.8031611 | -0.04841111 | -0.006927778
2017-05-09 18:00 | 52.61 | 20.24 | 3683.954 | 346.9268 | 400.3648 | 9.946239 | 1.531517 | 249.9493 | 249.8059 | 250.0402 | 300.0551 | 299.8607 | 300.0021 | 299.9208 | 450.15 | 449.7622 | 449.7567 | 347.3867 | 348.33395 | 350.5299 | 347.7072 | 62.12 | 3.365 | 9.51 | 16.875 | -87.05142 | -286.3273 | -158.6345 | -154.851 | 0.7220389 | -0.01887222 | -0.04692778 | 0.5803056 | -0.1569944 | -0.1602444
2017-05-09 19:00 | 52.61 | 20.24 | 1805.89 | 408.5375 | 399.0436 | 10.01024 | 1.560911 | 250.0115 | 250.965 | 250.0172 | 299.9934 | 300.0512 | 299.8801 | 299.5847 | 450.5837 | 451.3401 | 450.1416 | 348.8272 | 351.3574 | 349.0279 | 349.5759 | 65.15 | 2.09 | 12.54 | 18.15 | -1878.064 | -2013.906 | 61.6107 | -117.9314 | -1.321206 | -1.231694 | 0.06400556 | 0.02373889 | 0.02939444 | -0.1683167
2017-05-09 20:00 | 52.61 | 20.24 | 2905.586 | 482.0805 | 400.1829 | 9.839678 | 1.65815 | 249.98015 | 250.0447 | 250.0075 | 299.8473 | 300.0156 | 299.9537 | 299.3578 | 451.162 | 450.2598 | 449.9317 | 352.894 | 349.9716 | 350.52825 | 350.9452 | 64.8 | 2.52 | 12.19 | 17.72 | 1099.696 | -432.4774 | 73.54297 | -5.935172 | 1.139333 | 1.545772 | -0.1705667 | -0.2712111 | 0.09723889 | -0.0278
2017-05-09 21:00 | 52.61 | 20.24 | 1224.831 | 415.2706 | 399.9279 | 9.46045 | 1.599689 | 249.9993 | 250.2693 | 250.0261 | 300.0001 | 299.8373 | 299.9098 | 300.3386 | 458.4308 | 461.24625 | 437.6874 | 349.3962 | 349.578 | 349.4929 | 350.4819 | 65.55 | 2.32 | 12.94 | 17.92 | -1680.755 | -1756.867 | -66.80989 | -85.22221 | -0.2550056 | -0.7908333 | -0.3792278 | -0.1153611 | -0.05846111 | -0.09196111
2017-05-09 22:00 | 52.61 | 20.24 | 849.4213 | 244.9626 | 399.6828 | 9.158878 | 1.521 | 250.0934 | 250.0072 | 250.0038 | 299.881 | 299.81145 | 299.9024 | 299.891 | 449.253 | 449.0267 | 451.4242 | 342.1362 | 348.4353 | 349.416 | 343.8344 | 64.38 | 3.82 | 11.77 | 16.42 | -375.4101 | -3078.363 | -170.308 | -278.9485 | -0.2451 | -0.8649889 | -0.3015722 | -0.5909 | -0.07868889 | -0.1905833
2017-05-09 23:00 | 52.61 | 20.24 | 2358.933 | 263.7291 | 399.8935 | 9.261439 | 1.5204 | 250.0479 | 250.2087 | 250.028 | 299.96465 | 299.5772 | 299.9407 | 299.9303 | 451.812 | 450.6188 | 417.3149 | 352.8971 | 351.76085 | 348.9593 | 352.7723 | 64.96 | 2.4 | 12.35 | 17.84 | 1509.51165 | -885.2328 | 18.76652 | -263.1741 | 0.2106778 | 0.15915 | 0.1025611 | -0.70115 | -0.0006 | -0.1979167
2017-05-10 | 52.61 | 20.24 | 2862.724 | 423.5348 | 399.3101 | 9.576022 | 1.582094 | 249.9864 | 250.0955 | 250.0829 | 299.8247 | 299.9836 | 299.8743 | 300.2958 | 448.8671 | 450.2121 | 255.9352 | 352.5671 | 349.2655 | 348.9364 | 352.118 | 65.75 | 2.22 | 13.14 | 18.02 | 503.7912 | -1337.56375 | 159.8057 | -123 | -0.5834389 | -1.465306 | 0.3145833 | -0.4527111 | 0.06169444 | -0.1601944
2017-05-10 01:00 | 52.61 | 20.24 | 3554.201 | 466.6879 | 401.25 | 9.646978 | 1.633122 | 250.0574 | 250.6249 | 250.0585 | 299.8076 | 299.7644 | 299.806 | 299.674 | 449.9335 | 449.6906 | 436.4738 | 350.2297 | 348.3235 | 348.911 | 351.21455 | 65.47 | 1.85 | 12.86 | 18.39 | 691.4771 | -741.0047 | 43.15306 | -65.86287 | 1.939939 | 2.894539 | 0.07095556 | -0.5908278 | 0.05102778 | -0.09794444
2017-05-10 02:00 | 52.61 | 20.24 | 2111.486 | 436.088 | 401.6237 | 9.7848 | 1.58655 | 250.0358 | 249.9902 | 250.0177 | 299.8397 | 299.8971 | 299.9392 | 299.9533 | 482.0314 | 480.7756 | 407.1262 | 356.528 | 350.7927 | 350.0863 | 352.4121 | 65.22 | 2.09 | 12.61 | 18.15 | -1442.715 | -1853.62 | -30.59988 | -99.38869 | 0.3736722 | 1.795928 | 0.1378222 | -0.4038778 | -0.04657222 | -0.1699722
2017-05-10 03:00 | 52.61 | 20.24 | 3946.699 | 458.5001 | 399.8567 | 9.513294 | 1.634439 | 249.9258 | 250.0399 | 249.9834 | 299.9805 | 299.9287 | 299.9288 | 300.112 | 450.2291 | 449.9803 | 425.291 | 350.8213 | 350.096 | 350.2749 | 350.0395 | 64.77 | 2.73 | 12.16 | 17.51 | 1835.21235 | -404.8478 | 22.41214 | -63.80219 | -1.766972 | -0.2851667 | -0.2715056 | -0.5923556 | 0.04788889 | -0.1062667
2017-05-10 04:00 | 52.61 | 20.24 | 3957.017 | 517.3518 | 400.0506 | 9.803139 | 1.733128 | 250.0405 | 249.5196 | 250.0909 | 299.8063 | 300.025 | 299.9439 | 299.9946 | 449.6977 | 449.7875 | 368.5086 | 350.9443 | 351.3358 | 350.15215 | 350.0251 | 63.06 | 4.77 | 10.45 | 15.47 | 10.3185 | -104.8409 | 58.85163 | 19.88446 | 0.1938889 | 0.2306 | 0.2898444 | -0.3799889 | 0.09868889 | 0.03018333
2017-05-10 05:00 | 52.61 | 20.24 | 1377.724 | 532.3494 | 399.7753 | 9.980156 | 1.754133 | 250.0769 | 250.0791 | 249.9846 | 299.8644 | 299.8639 | 299.8431 | 299.7713 | 450.8312 | 449.8864 | 314.1399 | 349.5431 | 350.8069 | 350.8134 | 351.3421 | 62.87 | 5.03 | 10.26 | 15.21 | -2579.293 | -3147.055 | 14.99766 | 22.05132 | -0.2753 | 0.86225 | 0.1770167 | -0.1680222 | 0.02100556 | 0.05846111
2017-05-10 06:00 | 52.61 | 20.24 | 1142.0775 | 367.4264 | 399.3577 | 9.579194 | 1.562494 | 249.9962 | 249.7914 | 250.05445 | 299.9704 | 299.9069 | 299.9263 | 299.8549 | 450.0102 | 449.2114 | 462.14885 | 349.85245 | 349.6306 | 348.2877 | 349.2001 | 62.87 | 5.03 | 10.26 | 15.21 | -235.6464 | -2906.414 | -164.923 | -117.0939 | -0.4176333 | -0.7807889 | -0.4009611 | -0.6053222 | -0.1916389 | -0.09637222
2017-05-10 07:00 | 52.61 | 20.24 | 1650.187 | 326.8803 | 402.1516 | 9.330217 | 1.52 | 250.14245 | 250.0242 | 250.0237 | 299.9532 | 299.8795 | 300.0346 | 299.9861 | 511.6329 | 505.0372 | 375.0281 | 347.8714 | 347.5764 | 353.4018 | 348.2329 | 62.87 | 5.03 | 10.26 | 15.21 | 508.11 | -1949.118 | -40.54617 | -158.4966 | 2.793956 | 2.544117 | -0.2489778 | -0.6835222 | -0.04249444 | -0.1409
2017-05-10 08:00 | 52.61 | 20.24 | 1416.154 | 273.6669 | 399.8925 | 9.072528 | 1.52 | 250.2057 | 249.6053 | 250.0873 | 299.9445 | 299.6683 | 300.0878 | 300.0274 | 524.1186 | 526.7847 | 462.2452 | 347.9908 | 372.1952 | 373.8031 | 355.1007 | 62.87 | 5.03 | 10.26 | 15.21 | -234.0336 | -2494.33 | -53.21333 | -254.4733 | -2.259078 | 0.6936722 | -0.2576889 | -0.8765556 | 0 | -0.1991
2017-05-10 09:00 | 52.61 | 20.24 | 1311.419 | 257.9344 | 400.5916 | 9.056289 | 1.52 | 250.0711 | 249.9426 | 250.0633 | 300.0036 | 299.9039 | 299.821 | 299.9016 | 616.4258 | 696.7577 | 845.0687 | 637.6095 | 547.7968 | 582.9894 | 530.5882 | 62.87 | 5.03 | 10.26 | 15.21 | -104.7353 | -1964.76 | -15.73251 | -261.8738 | 0.6991 | 1.816839 | -0.01623889 | -0.8987611 | 0 | -0.2006611
2017-05-10 10:00 | 52.61 | 20.24 | 1206.683 | 268.9598 | 401.2907 | 9.040178 | 1.52 | 220.8781 | 204.57275 | 210.0089 | 297.8981 | 297.41175 | 249.741 | 243.8819 | 508.3174 | 644.7884 | 600.3728 | 646.8033 | 398.20955 | 676.8531 | 443.4462 | 62.87 | 5.03 | 10.26 | 15.21 | -104.7353 | -2055.2 | 11.02535 | -253.9546 | 0.6991 | 1.305983 | -0.01611111 | -0.5498889 | 0 | -0.2243278
2017-05-10 11:00 | 52.61 | 20.24 | 1101.9481 | 279.9851 | 401.9898 | 9.013328 | 1.520911 | 207.6697 | 192.3391 | 195.6454 | 297.2128 | 295.9874 | 227.52835 | 219.5583 | 400.209 | 600.4976 | 746.0095 | 647.7259 | 248.2745 | 678.3826 | 290.7723 | 62.87 | 5.03 | 10.26 | 15.21 | -104.7353 | -1956.736 | 11.02532 | -190.0233 | 0.6991 | 1.868011 | -0.02685 | -0.6918611 | 0.0009111111 | -0.1862778
2017-05-10 12:00 | 52.61 | 20.24 | 997.21285 | 291.0104 | 402.6889 | 8.998694 | 1.521 | 203.0578 | 195.442 | 194.5176 | 297.3143 | 295.4938 | 224.032 | 217.0015 | 731.2778 | 612.2243 | 849.4899 | 648.6485 | 256.2127 | 679.912 | 285.7032 | 62.87 | 5.03 | 10.26 | 15.21 | -104.73525 | -315.4235 | 11.0253 | -144.1492 | 0.6991 | 3.793822 | -0.01463333 | -0.8209833 | 8.888889e-05 | -0.16005
2017-05-10 13:00 | 52.61 | 20.24 | 892.4776 | 302.0357 | 403.388 | 8.968744 | 1.521 | 198.4459 | 198.545 | 193.3898 | 297.4157 | 295.0002 | 220.5356 | 214.4446 | 797.2256 | 635.167 | 846.686 | 649.571 | 301.4117 | 681.4414 | 317.6279 | 62.87 | 5.03 | 10.26 | 15.21 | -104.7353 | -1038.334 | 11.02531 | -144.3952 | 0.6990889 | 3.059572 | -0.02995 | -0.6296 | 0 | -0.09002778
2017-05-10 14:00 | 52.61 | 20.24 | 787.7423 | 313.0611 | 404.0871 | 8.948867 | 1.521 | 193.834 | 201.648 | 192.262 | 297.5171 | 294.5066 | 217.0392 | 211.8878 | 798.4325 | 658.1096 | 843.8822 | 650.4936 | 346.6106 | 682.9709 | 349.5527 | 62.87 | 5.03 | 10.26 | 15.21 | -104.7353 | -1589.68 | 11.02535 | -152.8739 | 0.6991 | 3.025278 | -0.01987778 | -0.4663611 | 0 | -0.1136278
2017-05-10 15:00 | 52.61 | 20.24 | 683.0071 | 324.0864 | 404.7862 | 8.934922 | 1.521 | 189.2221 | 204.7509 | 191.1342 | 297.6186 | 294.013 | 213.5428 | 209.331 | 799.6394 | 681.0523 | 841.0784 | 651.4162 | 391.80955 | 684.50035 | 381.4774 | 62.87 | 5.03 | 10.26 | 15.21 | -104.7353 | -2797.63965 | 11.02531 | -155.631 | 0.6991 | 5.119117 | -0.01394444 | -0.3986389 | 0 | -0.1331722
2017-05-10 16:00 | 52.61 | 20.24 | 578.2718 | 335.1117 | 405.4853 | 8.932117 | 1.521 | 184.6102 | 207.8539 | 190.0064 | 297.72 | 293.5194 | 210.0464 | 206.7741 | 800.8463 | 703.995 | 838.2745 | 652.3388 | 437.0085 | 686.0298 | 413.4021 | 62.87 | 5.03 | 10.26 | 15.21 | -104.7353 | -1044.421 | 11.02531 | -96.97297 | 0.6990944 | 6.116556 | -0.002805556 | -0.7624222 | 0 | -0.06638333
2017-05-10 17:00 | 52.61 | 20.24 | 473.5365 | 346.137 | 406.1844 | 8.929578 | 1.521 | 179.9983 | 210.9568 | 188.8786 | 297.8214 | 293.02585 | 206.55 | 204.2173 | 802.05315 | 726.9377 | 835.4707 | 653.2614 | 482.2075 | 687.5593 | 445.32685 | 62.87 | 5.03 | 10.26 | 15.21 | -104.7353 | -1924.778 | 11.02532 | -101.6071 | 0.6991 | 5.531933 | -0.002538889 | -0.6604556 | 0 | -0.08898889
2017-05-10 18:00 | 52.61 | 20.24 | 368.8013 | 357.1623 | 406.8835 | 8.918417 | 1.521 | 218.5569 | 241.7401 | 236.9105 | 297.9229 | 298.3606 | 268.8872 | 277.4194 | 803.26 | 749.8804 | 832.6669 | 654.184 | 527.40645 | 689.0887 | 477.2516 | 62.87 | 5.03 | 10.26 | 15.21 | -104.7353 | -3066.475 | 11.02533 | -137.66885 | 0.6991 | 6.841567 | -0.01116111 | -0.5841444 | 0 | -0.1545389
2017-05-10 19:00 | 52.61 | 20.24 | 264.066 | 368.1876 | 407.5826 | 8.916061 | 1.521 | 249.6858 | 249.839 | 250.0116 | 298.0243 | 299.9141 | 299.6718 | 299.5597 | 804.4669 | 772.82305 | 829.863 | 655.1065 | 572.6054 | 690.6182 | 509.1763 | 62.87 | 5.03 | 10.26 | 15.21 | -104.7353 | -2972.84455 | 11.02531 | -178.0482 | 0.6991 | 7.694917 | -0.002355556 | -1.048922 | 0 | -0.2211389
2017-05-10 20:00 | 52.61 | 20.24 | 159.33075 | 301.2222 | 403.69165 | 8.786017 | 1.521 | 249.9995 | 250.0997 | 250.0363 | 298.1257 | 299.9095 | 299.6755 | 299.98975 | 766.9051 | 656.6073 | 744.3694 | 656.0291 | 617.8043 | 692.1476 | 541.101 | 62.87 | 5.03 | 10.26 | 15.21 | -104.7353 | -2286.69 | -66.96541 | -255.2291 | -3.890972 | 4.819594 | -0.1300444 | -1.141111 | 0 | -0.2380444
2017-05-10 21:00 | 52.61 | 20.24 | 54.59548 | 262.052 | 399.4138 | 8.773967 | 1.521 | 249.9947 | 250.0112 | 250.1211 | 298.2272 | 299.9146 | 299.77 | 300.0002 | 465.3575 | 468.1651 | 441.0877 | 417.3123 | 479.6328 | 693.6771 | 567.3293 | 62.87 | 5.03 | 10.26 | 15.21 | -104.7353 | -3251.833 | -39.17026 | -298.8062 | -4.27785 | -0.4495611 | -0.01205 | -0.9404389 | 0 | -0.2460889
2017-05-10 22:00 | 52.61 | 20.24 | 1709.8397 | 251.5414 | 399.47905 | 9.1799 | 1.521 | 250.0814 | 250.1733 | 250.0308 | 298.3286 | 299.7597 | 300.3236 | 299.9202 | 452.2788 | 451.1764 | 409.3484 | 338.5687 | 348.4876 | 385.468 | 356.2434 | 62.87 | 5.03 | 10.26 | 15.21 | 1655.244 | -2055.68275 | -10.51056 | -290.90345 | 0.06525 | -0.8951833 | 0.4059333 | -0.8855667 | 0 | -0.2159222
2017-05-10 23:00 | 52.61 | 20.24 | 3193.676 | 310.9532 | 401.4957 | 9.588461 | 1.525489 | 249.9905 | 249.9607 | 250.0762 | 299.2187 | 300.0204 | 300.1143 | 299.9121 | 455.05495 | 455.0894 | 261.7791 | 351.5817 | 351.8135 | 349.9411 | 351.3111 | 62.87 | 5.03 | 10.26 | 15.21 | 1483.837 | -577.3292 | 59.41176 | -194.6082 | 2.016611 | 1.852894 | 0.4085611 | -0.4047056 | 0.004488889 | -0.1630222
2017-05-11 | 52.61 | 20.24 | 3575.897 | 452.7552 | 399.7233 | 9.340722 | 1.616783 | 249.9699 | 249.1073 | 250.0675 | 300.04435 | 299.9991 | 299.863 | 299.9477 | 450.32315 | 449.9653 | 456.5329 | 349.3627 | 349.2882 | 349.1693 | 349.6653 | 64.09 | 4.15 | 11.48 | 16.09 | 382.2202 | -108.0575 | 141.802 | 105.8284 | -1.772339 | -0.6414833 | -0.2477389 | -0.6055167 | 0.09129444 | 0.08526667
2017-05-11 01:00 | 52.61 | 20.24 | 2304.869 | 460.1013 | 401.34745 | 9.728056 | 1.673639 | 249.9579 | 250.636 | 249.9902 | 300.0643 | 299.6868 | 300.1398 | 300.1165 | 544.3496 | 545.8408 | 523.8712 | 353.4964 | 355.6356 | 358.8663 | 354.8371 | 64.42 | 3.75 | 11.81 | 16.49 | -1271.027 | 498.9789 | 7.346144 | 51.56384 | 1.624128 | 2.30385 | 0.3873333 | -0.2821889 | 0.05685556 | 0.1127278
2017-05-11 02:00 | 52.61 | 20.24 | 2939.758 | 513.4555 | 400.3263 | 9.658939 | 1.718733 | 249.9629 | 250.2247 | 250.0623 | 299.9309 | 299.9466 | 299.9194 | 300.0796 | 509.0571 | 510.1336 | 440.9511 | 344.5794 | 343.265 | 354.2605 | 346.5508 | 64.42 | 3.75 | 11.81 | 16.49 | 634.8886 | 34.17177 | 53.35416 | 31.37503 | -1.021172 | 0.1433444 | -0.06911667 | -0.1807389 | 0.04509444 | 0.06058333
2017-05-11 03:00 | 52.61 | 20.24 | 2996.271 | 501.5257 | 399.6756 | 9.47625 | 1.684856 | 250.0461 | 249.9097 | 249.992 | 299.9624 | 300.1533 | 300.0388 | 300.0964 | 450.2921 | 448.8395 | 423.3571 | 348.9646 | 349.4024 | 350.712 | 350.8249 | 66.33 | 1.31 | 13.72 | 18.93 | 56.5133 | 1771.44 | -11.92983 | 86.25508 | -0.6507167 | -0.2523667 | -0.1826889 | 0.0158 | -0.03387778 | 0.08516667
2017-05-11 04:00 | 52.61 | 20.24 | 3725.365 | 502.50445 | 400.4508 | 9.7185 | 1.684233 | 250.0249 | 249.2736 | 250.068 | 299.8809 | 299.8097 | 299.9288 | 299.9374 | 450.93195 | 450.27455 | 205.9426 | 350.6079 | 350.4376 | 350.82285 | 349.7061 | 66.59 | 1.39 | 13.98 | 18.85 | 729.0942 | 2875.9441 | 0.9787833 | 257.5419 | 0.7752667 | 0.768 | 0.24225 | 0.5596222 | -0.0006222222 | 0.1632333
2017-05-11 05:00 | 52.61 | 20.24 | 2907.788 | 515.54875 | 399.5477 | 9.967656 | 1.709667 | 249.9156 | 250.5031 | 250.0699 | 300.02325 | 299.654 | 299.8128 | 299.9425 | 450.7979 | 449.4155 | 140.8549 | 350.102 | 350.0113 | 350.0199 | 350.4708 | 65.91 | 1.34 | 13.3 | 18.9 | -817.577 | 548.8555 | 13.0443 | 251.81965 | -0.9031278 | -0.3458056 | 0.2491556 | 0.7062167 | 0.02543333 | 0.1892667
2017-05-11 06:00 | 52.61 | 20.24 | 3906.383 | 503.5008 | 401.13775 | 9.738767 | 1.729456 | 250.0844 | 249.691 | 250.0487 | 299.9956 | 299.9806 | 299.9522 | 299.9985 | 449.90995 | 449.5681 | 153.543 | 350.3908 | 349.70785 | 350.3198 | 350.6639 | 66.15 | 1.04 | 13.54 | 19.2 | 998.5944 | 1043.659 | -12.04791 | 79.96604 | 1.59005 | 1.827683 | -0.2288889 | 0.1627444 | 0.01978889 | 0.1473611
2017-05-11 07:00 | 52.61 | 20.24 | 4296.226 | 465.0662 | 400.0608 | 9.775528 | 1.70615 | 250.018 | 249.8162 | 250.0479 | 299.9933 | 299.743 | 299.9718 | 299.9328 | 450.7464 | 449.3837 | 165.2939 | 351.4548 | 350.0524 | 349.7552 | 350.35415 | 66.34 | 1.53 | 13.73 | 18.71 | 389.8432 | 742.0248 | -38.43465 | -1.621667 | -1.076989 | -1.189244 | 0.03676111 | 0.12855 | -0.02330556 | 0.07302778
2017-05-11 08:00 | 52.61 | 20.24 | 3668.044 | 460.4127 | 399.3422 | 9.831833 | 1.717039 | 250.1789 | 249.90465 | 250.0764 | 300.0457 | 300.1492 | 299.9911 | 299.8625 | 450.6684 | 449.3468 | 135.6855 | 349.8542 | 350.1671 | 349.4667 | 348.1126 | 65.73 | 2.5 | 13.12 | 17.74 | -628.182 | 1556.558 | -4.653511 | 24.3247 | -0.7185444 | -2.281461 | 0.05630556 | 0.04703333 | 0.01088889 | 0.1304889
2017-05-11 09:00 | 52.61 | 20.24 | 2876.019 | 383.3028 | 400.9224 | 9.564022 | 1.644939 | 250.265 | 249.546 | 250.0885 | 299.9662 | 300.0578 | 300.0092 | 299.9235 | 466.5388 | 467.485 | 492.6538 | 348.2111 | 345.3246 | 356.4383 | 345.9963 | 65.31 | 3.59 | 12.7 | 16.65 | -792.0248 | -1070.679 | -77.10992 | -75.19736 | 1.58015 | 1.065661 | -0.2678111 | 0.05072778 | -0.0721 | 0.0105
2017-05-11 10:00 | 52.61 | 20.24 | 3797.794 | 379.7899 | 399.5369 | 9.982933 | 1.645717 | 250.1246 | 250.0336 | 250.1281 | 299.9106 | 299.7765 | 299.9841 | 299.8614 | 449.443 | 449.3907 | 148.3793 | 349.10625 | 350.0425 | 350.9052 | 350.61005 | 63.95 | 4.94 | 11.34 | 15.3 | 921.7745 | -159.2234 | -3.512861 | -137.56185 | -1.385511 | -0.5137389 | 0.4189111 | 0.1797944 | 0.0007777778 | -0.08741111
2017-05-11 11:00 | 52.61 | 20.24 | 1591.17835 | 427.7112 | 399.1288 | 10.06112 | 1.717378 | 250.102 | 250.1962 | 250.04095 | 299.8575 | 299.931 | 299.9996 | 299.9092 | 493.8382 | 504.75425 | 335.5747 | 362.2831 | 362.5815 | 360.6732 | 362.2002 | 64.7 | 3.77 | 12.09 | 16.47 | -2206.615 | 213.4544 | 47.92133 | -104.6382 | -0.4080444 | -0.6464833 | 0.07818333 | 0.08096111 | 0.07166111 | -0.03675556
2017-05-11 12:00 | 52.61 | 20.24 | 3102.175 | 458.6756 | 398.3969 | 9.727444 | 1.660022 | 250.0808 | 250.1423 | 250.0477 | 299.9744 | 299.9157 | 299.8735 | 299.8672 | 544.7338 | 548.3102 | 810.8865 | 432.6682 | 442.884 | 440.8301 | 391.7392 | 64.7 | 3.77 | 12.09 | 16.47 | 1510.996 | 1960.097 | 30.9644 | 91.2492 | -0.7318667 | -0.9607167 | -0.3336722 | 0.14825 | -0.05735556 | 0.09752778
2017-05-11 13:00 | 52.61 | 20.24 | 1895.385 | 541.3529 | 400.1352 | 10.0307 | 1.736833 | 250.0263 | 250.012 | 250.0578 | 299.8128 | 299.8684 | 299.97385 | 300.1676 | 449.8423 | 451.283 | 615.7053 | 349.4426 | 348.9931 | 353.0519 | 346.1145 | 65.53 | 2.45 | 12.92 | 17.79 | -1206.79 | 245.1974 | 82.67726 | 214.4726 | 1.738239 | -2.016433 | 0.3032556 | 0.7004833 | 0.07681111 | 0.2168333
2017-05-11 14:00 | 52.61 | 20.24 | 401.6287 | 566.9798 | 399.8206 | 9.574689 | 1.772017 | 250.096 | 249.9844 | 250.0517 | 299.9041 | 299.9279 | 299.9871 | 299.815 | 450.4393 | 449.8473 | 450.7266 | 349.2718 | 348.8447 | 351.07585 | 349.5939 | 65.18 | 2.9 | 12.57 | 17.34 | -1493.756 | -1014.525 | 25.62689 | 293.31285 | -0.3146056 | -0.07196111 | -0.4560111 | 0.5021611 | 0.03518333 | 0.2520167
2017-05-11 15:00 | 52.61 | 20.24 | 1848.092 | 526.7767 | 399.8296 | 8.809472 | 1.715944 | 249.97 | 249.8444 | 250.0268 | 299.9552 | 299.8787 | 299.8874 | 300.0655 | 449.4377 | 449.27875 | 449.6008 | 347.9667 | 349.2289 | 349.7995 | 347.335 | 65.26 | 3.27 | 12.65 | 16.97 | 1446.463 | 536.67355 | -40.20305 | 268.8423 | 0.009038889 | -0.7620222 | -0.7652167 | -0.2468167 | -0.05607222 | 0.1959444
2017-05-11 16:00 | 52.61 | 20.24 | 2618.975 | 447.26745 | 400.0305 | 8.918033 | 1.607578 | 249.9982 | 249.9282 | 250.0192 | 299.8337 | 299.9625 | 299.9492 | 299.928 | 449.1935 | 448.3835 | 450.083 | 348.7985 | 347.8033 | 350.4423 | 348.60335 | 65.42 | 2.62 | 12.81 | 17.62 | 770.8826 | 1412.291 | -79.50929 | 178.3077 | 0.2008556 | -1.260267 | 0.1085611 | -0.1221444 | -0.1083667 | 0.08757778
2017-05-11 17:00 | 52.61 | 20.24 | 3470.038 | 471.2441 | 409.9219 | 9.721833 | 1.572894 | 250.0256 | 250.0252 | 250.0253 | 299.9293 | 299.9587 | 299.83825 | 299.9422 | 449.5775 | 448.7017 | 450.4353 | 352.5099 | 350.7648 | 351.0924 | 351.7984 | 64.93 | 3.09 | 12.32 | 17.15 | 851.0627 | 2368.089 | 23.97667 | 191.259 | 9.891417 | 7.93205 | 0.8038 | 0.7085056 | -0.03468333 | 0.05198333
2017-05-11 18:00 | 52.61 | 20.24 | 2842.478 | 508.5184 | 409.4998 | 9.929717 | 1.640611 | 249.9765 | 251.3182 | 250.135 | 299.8419 | 300.016 | 299.9466 | 299.8564 | 449.6893 | 450.67 | 450.9232 | 350.7159 | 351.5141 | 350.9046 | 350.0163 | 64.95 | 2.89 | 12.34 | 17.35 | -627.5595 | 1845.265 | 37.27428 | 217.508 | -0.42205 | 6.8109 | 0.2078833 | 0.9310222 | 0.06771667 | 0.1196111
2017-05-11 19:00 | 52.61 | 20.24 | 3197.18755 | 560.2756 | 407.819 | 9.441111 | 1.676033 | 249.9683 | 249.6213 | 250.1802 | 299.8565 | 300.2356 | 299.8836 | 300.0741 | 449.84 | 449.1926 | 450.1208 | 349.3332 | 350.2057 | 350.62965 | 349.2395 | 64.97 | 3.05 | 12.36 | 17.19 | 354.7095 | 2304.71 | 51.75719 | 258.2399 | -1.68085 | 4.430961 | -0.4886056 | 0.4723667 | 0.03542222 | 0.1550333
2017-05-11 20:00 | 52.61 | 20.24 | 3607.285 | 547.4186 | 411.2212 | 9.651056 | 1.666394 | 249.8119 | 249.59115 | 249.9423 | 299.9909 | 299.8808 | 299.63895 | 299.8556 | 450.2209 | 449.8208 | 449.5576 | 349.8109 | 349.57285 | 351.1253 | 350.2425 | 65.93 | 1.87 | 13.32 | 18.37 | 410.0978 | 2819.543 | -12.85696 | 234.3576 | 3.402239 | 7.1341 | 0.2099444 | 0.7021889 | -0.009638889 | 0.1453944
2017-05-11 21:00 | 52.61 | 20.24 | 3979.505 | 608.93 | 414.1243 | 9.968711 | 1.716317 | 250.002 | 249.8948 | 249.9938 | 299.9519 | 299.8964 | 299.851 | 299.8876 | 448.3392 | 449.4498 | 450.316 | 351.4444 | 351.9039 | 348.4396 | 349.8678 | 66.28 | 1.85 | 13.67 | 18.39 | 372.2193 | 3296.49755 | 61.51134 | 284.8436 | 2.903033 | 9.338033 | 0.3176556 | 1.033789 | 0.04992222 | 0.1953167
2017-05-11 22:00 | 52.61 | 20.24 | 2422.603 | 537.6607 | 416.9604 | 9.908661 | 1.6579 | 250.0475 | 249.9702 | 250.0602 | 299.8312 | 299.8485 | 299.8746 | 299.9344 | 449.9981 | 449.0821 | 449.7106 | 350.9206 | 351.1445 | 348.2994 | 350.4293 | 65.44 | 1.99 | 12.83 | 18.25 | -1556.901 | 1844.3315 | -71.26928 | 202.549 | 2.836167 | 11.47511 | -0.06005 | 0.9765444 | -0.05841667 | 0.1369
2017-05-11 23:00 | 52.61 | 20.24 | 3004.0301 | 434.0844 | 416.7728 | 9.6363 | 1.552983 | 250.0161 | 250.3215 | 249.9844 | 299.9457 | 300.0265 | 299.9845 | 299.9047 | 448.0528 | 449.2027 | 449.0155 | 347.57 | 348.9628 | 350.6321 | 349.6895 | 66.76 | 1.73 | 14.15 | 18.51 | 581.4268 | 2530.494 | -103.5763 | 87.94743 | -0.1876056 | 10.5884 | -0.2723611 | 0.7067222 | -0.1049167 | 0.03198333
2017-05-12 | 52.61 | 20.24 | 3612.021 | 513.98 | 409.5668 | 9.635117 | 1.666439 | 249.9152 | 249.0077 | 250.2068 | 299.8595 | 300.1567 | 299.9825 | 299.5241 | 450.7567 | 452.288 | 451.1491 | 350.8102 | 349.0583 | 347.8925 | 349.6639 | 66.44 | 1.77 | 13.83 | 18.47 | 607.9912 | 3243.22 | 79.89554 | 156.8176 | -7.206061 | 2.683239 | -0.001183333 | 0.7167 | 0.1134556 | 0.1454389
2017-05-12 01:00 | 52.61 | 20.24 | 3814.314 | 519.7504 | 398.3989 | 9.910667 | 1.709805 | 250.0823 | 249.7432 | 250.083 | 300.0396 | 299.9951 | 299.9612 | 299.9533 | 448.0164 | 449.1154 | 449.3939 | 348.7791 | 351.4045 | 351.9033 | 350.9893 | 66 | 1.9 | 13.39 | 18.34 | 202.2925 | 3550.248 | 5.770395 | 151.5627 | -11.16785 | -9.183714 | 0.27555 | 0.9946056 | 0.04336571 | 0.1888046
2017-06-15 07:00 | 52.58 | 18.63 | 3377.079 | 396.7929 | 407.103 | 9.691019 | 1.52 | 300.2043 | 300.112 | 299.7418 | 300.2506 | 298.7125 | 299.4295 | 299.7997 | 510.999 | 499.1232 | 491.3036 | 485.5881 | 489.2387 | 514.4875 | 509.5921 | 64.66 | 1.81 | 12.08 | 16.82 | -437.2349 | 3217.748 | -122.9575 | 95.57066 | 8.704092 | 3.41135 | -0.2196478 | 0.9050022 | -0.1898046 | -0.001
2017-06-15 08:00 | 52.58 | 18.63 | 3403.867 | 389.3179 | 407.5684 | 9.580183 | 1.52 | 300.1046 | 299.4141 | 300.4394 | 300.4499 | 297.965 | 299.5291 | 299.4507 | 510.999 | 499.8939 | 492.1601 | 479.1209 | 491.3622 | 511.9472 | 498.5801 | 64.26 | 1.72 | 11.68 | 16.91 | 26.78821 | 3349.272 | -7.474981 | 127.2659 | 0.4653556 | 8.154556 | -0.1108355 | 0.8062167 | 2.664535e-15 | -0.001
2017-06-15 09:00 | 52.58 | 18.63 | 3020.89 | 374.9472 | 405.2403 | 9.415617 | 1.52 | 300.0038 | 299.2053 | 300.9256 | 300.407 | 297.6294 | 299.7725 | 299.2411 | 507.357 | 500.7917 | 495.7195 | 479.965 | 496.5306 | 505.3762 | 489.5527 | 64.57 | 1.64 | 11.99 | 16.99 | -382.9776 | 1311.05 | -14.37071 | 123.4058 | -2.328061 | 5.761244 | -0.1645667 | 0.2357167 | 0 | -0.001
2017-06-15 10:00 | 52.58 | 18.63 | 2394.873 | 363.4637 | 400.56135 | 9.225406 | 1.52 | 300.0292 | 300.2869 | 299.8977 | 299.9217 | 300.5979 | 299.9282 | 299.9062 | 499.9442 | 498.6916 | 498.0383 | 498.3286 | 499.6893 | 499.7464 | 497.7745 | 63.84 | 1.7 | 11.26 | 16.93 | -626.0162 | -798.80305 | -11.48353 | 52.51051 | -4.678944 | -0.9343111 | -0.1902111 | -0.3630556 | 0 | -0.005488889
2017-06-15 11:00 | 52.58 | 18.63 | 2311.431 | 399.5803 | 399.3454 | 9.165528 | 1.531444 | 299.9917 | 301.27805 | 299.6516 | 299.8866 | 299.8747 | 300.0246 | 299.705 | 501.1394 | 500.4437 | 499.7582 | 502.8126 | 498.4381 | 499.3229 | 501.485 | 64.16 | 1.89 | 11.58 | 16.74 | -83.44235 | -1264.466 | 36.11661 | -53.17492 | -1.215917 | -0.3778889 | -0.05987778 | -0.1751944 | 0.01144444 | -0.08533889
2017-06-15 12:00 | 52.58 | 18.63 | 2983.138 | 420.2924 | 400.2646 | 9.471128 | 1.549328 | 300.1549 | 299.883 | 300.0657 | 299.9788 | 300.1742 | 299.9141 | 300.0092 | 499.23285 | 500.4552 | 499.9642 | 507.2727 | 500.7218 | 500.5308 | 503.1137 | 64.5 | 1.92 | 11.92 | 16.71 | 671.7066 | 678.2682 | 20.71212 | -39.80895 | 0.9191722 | -1.082844 | 0.3056 | -0.2569278 | 0.01788333 | -0.1243111
2017-06-15 13:00 | 52.58 | 18.63 | 1165.069 | 442.5149 | 399.4332 | 9.833478 | 1.577961 | 300.0219 | 299.3833 | 300.1116 | 299.8838 | 300.5814 | 299.911 | 299.993 | 498.769 | 499.8564 | 499.9621 | 501.0932 | 500.8891 | 500.6543 | 500.8407 | 64.35 | 1.75 | 11.77 | 16.88 | -1818.068 | -1774.689 | 22.22254 | -70.94056 | -0.8313944 | -0.8930667 | 0.36235 | 0.1745389 | 0.02863333 | -0.1407722
2017-06-15 14:00 | 52.58 | 18.63 | 1058.13 | 266.3273 | 399.2703 | 9.558628 | 1.521 | 299.8957 | 299.8231 | 299.7805 | 299.771 | 299.2994 | 299.9488 | 300.04285 | 501.4897 | 500.27155 | 565.9517 | 499.7431 | 500.8945 | 499.4584 | 498.0999 | 64.73 | 1.47 | 12.15 | 17.16 | -106.9394 | -1938.141 | -176.1877 | -235.1984 | -0.1629111 | -0.4052611 | -0.27485 | 0.08237778 | -0.05696111 | -0.1638556
2017-06-15 15:00 | 52.58 | 18.63 | 3052.391 | 328.7306 | 399.5182 | 9.5557 | 1.520306 | 299.906 | 299.6733 | 299.8921 | 299.8964 | 300.1382 | 299.9325 | 299.9629 | 501.2142 | 500.6191 | 513.3122 | 499.5883 | 500.4128 | 499.1514 | 499.8312 | 63.62 | 2.09 | 11.04 | 16.54 | 1994.2608 | -672.9749 | 62.40333 | -173.7739 | 0.2479167 | -0.9326111 | -0.002927778 | -0.1628 | -0.0006944444 | -0.1639278
2017-06-15 16:00 | 64.48 | 3.85 | 2450.088 | 503.7946 | 398.86 | 9.580483 | 1.618461 | 299.9155 | 299.6925 | 299.9654 | 300.0627 | 299.7918 | 299.87655 | 299.8045 | 503.0785 | 504.3835 | 504.0015 | 502.194 | 499.9378 | 500.227 | 499.398 | 64.07 | 2.45 | -0.41 | 1.4 | -602.30275 | -457.7007 | 175.064 | -11.75419 | -0.6582222 | -0.6877056 | 0.02478333 | -0.3871722 | 0.09815556 | -0.09120556
2017-06-15 17:00 | 64.48 | 3.85 | 2665.996 | 494.4938 | 399.7795 | 9.679017 | 1.637767 | 299.7919 | 300.226 | 299.8525 | 299.9984 | 300.0492 | 299.9964 | 299.6026 | 553.687 | 556.28 | 578.2928 | 500.3956 | 500.374 | 499.87 | 498.2976 | 64.11 | 1.72 | -0.37 | 2.13 | 215.9083 | -1240.3867 | -9.300722 | -9.007006 | 0.9194722 | -1.358283 | 0.09853333 | -0.05975 | 0.01930556 | -0.09168889
2017-06-15 18:00 | 64.48 | 3.85 | 2570.036 | 541.1924 | 399.0715 | 9.671244 | 1.659444 | 299.8291 | 299.5653 | 299.9723 | 299.8408 | 299.9198 | 300.1339 | 299.9348 | 441.3384 | 438.68285 | 441.5057 | 443.6811 | 444.5454 | 441.5695 | 442.92755 | 65.28 | 1.89 | 0.8 | 1.96 | -95.96062 | -1726.19 | 46.69853 | 76.12618 | -0.7079611 | -0.9892556 | -0.007772222 | -0.1042833 | 0.02167778 | -0.04670556
2017-06-15 19:00 | 64.48 | 3.85 | 3111.481 | 523.8751 | 401.25815 | 9.763789 | 1.660228 | 299.8953 | 300.924 | 299.9531 | 299.7682 | 299.9918 | 300.0155 | 300.0752 | 438.5561 | 442.2168 | 477.5314 | 400.0909 | 400.4945 | 400.41215 | 401.4817 | 65.44 | 1.8 | 0.96 | 2.05 | 541.4457 | -556.5628 | -17.31729 | 63.4624 | 2.186644 | 1.915933 | 0.09254444 | -0.06804444 | 0.0007833333 | -0.05681111
2017-06-15 20:00 | 64.48 | 3.85 | 3063.1087 | 526.8686 | 400.0166 | 9.837561 | 1.641306 | 300.007 | 300.5522 | 299.9437 | 300.1321 | 299.784 | 299.5053 | 299.9785 | 399.5499 | 399.319 | 399.7914 | 401.097 | 398.2083 | 400.2528 | 398.4192 | 65.39 | 2.28 | 0.91 | 1.57 | -48.37249 | 187.0895 | 2.993511 | 143.5658 | -1.241539 | -0.9057556 | 0.07377222 | 0.2735389 | -0.01892222 | -0.003633333
2017-06-15 21:00 | 64.48 | 3.85 | 2870.931 | 576.0523 | 400.1318 | 9.627428 | 1.699706 | 299.7596 | 300.2935 | 299.8885 | 300.0432 | 300.1099 | 299.7939 | 300.1281 | 400.8508 | 397.4722 | 399.9346 | 399.5158 | 399.4285 | 400.1146 | 399.5261 | 65.41 | 1.65 | 0.93 | 2.2 | -192.1775 | -926.86245 | 49.18369 | 196.2624 | 0.1151889 | 0.5949444 | -0.2101333 | -0.3555056 | 0.0584 | 0.05398889
2017-06-15 22:00 | 64.48 | 3.85 | 2961.583 | 514.1535 | 399.8952 | 9.60905 | 1.626056 | 299.8774 | 300.1739 | 299.838 | 299.7775 | 300.0849 | 299.5301 | 300.1685 | 400.3228 | 396.215 | 399.578 | 399.1911 | 399.1083 | 399.9982 | 400.499 | 65.4 | 1.79 | 0.92 | 2.06 | 90.6519 | 1370.405 | -61.8988 | 86.44224 | -0.2365722 | 0.7664167 | -0.01837778 | -0.4520667 | -0.07365 | -0.09132222
2017-06-15 23:00 | 64.48 | 3.85 | 2549.161 | 556.6038 | 399.7129 | 9.662533 | 1.675294 | 299.9266 | 299.9381 | 300.0248 | 299.9718 | 299.9297 | 299.1731 | 300.1391 | 400.1896 | 395.7272 | 400.3536 | 400.561 | 401.6774 | 401.5925 | 400.8851 | 65.51 | 1.73 | 1.03 | 2.12 | -412.4226 | -553.0142 | 42.45031 | 97.92816 | -0.1823111 | 1.315972 | 0.05348333 | -0.06491111 | 0.04923889 | 0.01527222
2017-06-16 | 64.48 | 3.85 | 2679.607 | 535.1602 | 400.8078 | 9.810256 | 1.648933 | 299.9316 | 300.57575 | 299.9583 | 300.0685 | 300.133 | 300.0319 | 300.1894 | 399.5657 | 403.5237 | 401.4052 | 402.07 | 400.732 | 400.85 | 399.5633 | 65.48 | 1.72 | 1 | 2.13 | 130.4466 | 784.2222 | -21.44364 | -6.192744 | 1.094844 | 0.6725778 | 0.1477222 | -0.2204444 | -0.02636111 | -0.0879
2017-06-16 01:00 | 62.79 | 4.2 | 2401.101 | 525.646 | 399.8592 | 9.921333 | 1.639578 | 299.8424 | 300.3846 | 299.8256 | 299.9452 | 299.9288 | 300.1457 | 299.9535 | 401.95065 | 397.8018 | 400.3447 | 400.5329 | 400.103 | 402.6244 | 402.9227 | 65.07 | 1.87 | 2.28 | 2.33 | -278.5056 | 1999.473 | -9.514139 | -41.33377 | -0.9485444 | 0.03863889 | 0.1110778 | 0.3466444 | -0.009355556 | -0.1324389
2017-06-16 02:00 | 62.79 | 4.2 | 2400.069 | 436.6187 | 400.0851 | 9.575761 | 1.5639 | 299.9984 | 299.6859 | 299.8141 | 299.8335 | 299.7152 | 300.2051 | 299.59035 | 399.3952 | 397.5449 | 399.9312 | 400.4969 | 401.7587 | 399.9488 | 402.81195 | 65.24 | 1.62 | 2.45 | 2.58 | -1.032661 | 551.9766 | -89.02736 | -90.15808 | 0.2258444 | 0.2554444 | -0.3455722 | 0.7662889 | -0.07567778 | -0.1520444
2017-06-16 03:00 | 62.79 | 4.2 | 2676.168 | 468.3022 | 399.5536 | 9.757889 | 1.612111 | 299.8362 | 300.5537 | 299.9311 | 300.0419 | 300.0364 | 300.0182 | 300.1654 | 399.9584 | 399.4221 | 400.4934 | 395.6454 | 396.94345 | 399.2185 | 393.8397 | 65.19 | 1.53 | 2.4 | 2.67 | 276.0994 | 57.19344 | 31.68354 | 21.03474 | -0.5315056 | -0.4769167 | 0.1821278 | 0.8398556 | 0.04821111 | 0.004533333
2017-06-16 04:00 | 62.79 | 4.2 | 2142.24 | 434.5446 | 399.718 | 9.798844 | 1.578567 | 299.9286 | 300.3849 | 299.8736 | 299.8435 | 299.8752 | 299.088 | 299.907 | 401.4293 | 431.427 | 457.87 | 401.7201 | 399.8773 | 399.5547 | 400.2681 | 64.78 | 1.74 | 1.99 | 2.46 | -533.9288 | -1327.798 | -33.75762 | -36.69954 | 0.1644 | -10.20393 | 0.04095556 | 0.07701111 | -0.03354444 | 0.005672222
2017-06-16 05:00 | 62.79 | 4.2 | 2615.757 | 441.7791 | 400.7625 | 9.625244 | 1.591539 | 300.0116 | 299.4262 | 299.9324 | 299.7526 | 300.11195 | 299.9367 | 300.0184 | 399.95545 | 403.3807 | 414.2374 | 386.36505 | 399.0565 | 399.7468 | 389.1418 | 65.36 | 1.77 | 2.57 | 2.43 | 473.517 | -226.7215 | 7.23455 | -66.73928 | 1.044544 | -8.737339 | -0.1736 | -0.3044722 | 0.01297222 | -0.04907222
2017-06-16 06:00 | 62.79 | 4.2 | 2266.86025 | 444.6283 | 399.6878 | 9.743039 | 1.582339 | 299.9891 | 300.1166 | 299.9569 | 299.6246 | 300.0144 | 299.95465 | 299.7352 | 401.5103 | 399.297 | 399.4278 | 412.1708 | 401.3154 | 400.532 | 408.8238 | 64.65 | 1.71 | 1.86 | 2.49 | -348.8963 | -930.3273 | 2.849167 | -115.6473 | -1.074683 | -8.131172 | 0.1177944 | 0.3019278 | -0.0092 | -0.09369444
2017-06-16 07:00 | 59.99 | 6.65 | 3088.093 | 448.6561 | 399.8253 | 9.725839 | 1.587 | 299.95135 | 299.4736 | 299.9368 | 299.8106 | 300 | 299.9727 | 299.7733 | 401.9221 | 403.3636 | 400.2058 | 400.8826 | 399.44 | 400.4818 | 401.3965 | 65.11 | 1.6 | 5.12 | 5.05 | 821.2332 | -519.1919 | 4.027822 | -98.76253 | 0.1374611 | -11.39595 | -0.0172 | 0.07478333 | 0.004661111 | -0.07939444
2017-06-16 08:00 | 59.99 | 6.65 | 2297.726 | 486.33115 | 399.8315 | 9.94115 | 1.637194 | 300.0728 | 299.8033 | 299.9871 | 300.0171 | 299.6575 | 300.02905 | 300.1256 | 396.2101 | 403.592 | 400.462 | 388.6949 | 398.2981 | 398.3443 | 393.5746 | 66.92 | 1.1 | 6.93 | 5.55 | -790.367 | -1681.778 | 37.67503 | -122.5988 | 0.00625 | -14.29273 | 0.2153111 | -0.02756111 | 0.05019444 | -0.07912222
2017-06-16 09:00 | 59.99 | 6.65 | 2623.97435 | 461.9969 | 399.8373 | 9.806283 | 1.605717 | 299.9619 | 299.7726 | 299.9981 | 299.9788 | 299.9303 | 299.8986 | 299.9844 | 400.4399 | 400.8091 | 399.7328 | 409.986 | 402.1719 | 398.6483 | 404.6327 | 65.29 | 1.47 | 5.3 | 5.18 | 326.2479 | 201.3711 | -24.33426 | -75.66381 | 0.005772222 | -17.12313 | -0.1348667 | -0.1023778 | -0.03147778 | -0.05218333
2017-06-16 10:00 | 59.99 | 6.65 | 2023.105 | 411.1328 | 399.5517 | 9.806194 | 1.544283 | 299.8513 | 299.93175 | 299.8167 | 299.9776 | 299.9387 | 299.8517 | 299.9344 | 401.51895 | 400.52645 | 399.5799 | 401.9844 | 401.5325 | 401.4174 | 401.0208 | 67.22 | 0.96 | 7.23 | 5.69 | -600.8692 | -980.9249 | -50.86408 | -22.95161 | -0.2855722 | -17.22109 | -8.888889e-05 | 0.1698944 | -0.06143333 | -0.0087
2017-06-16 11:00 | 59.99 | 6.65 | 1432.774 | 289.5447 | 400.3722 | 9.783094 | 1.520156 | 299.95765 | 300.417 | 299.8691 | 299.9394 | 299.8123 | 299.9747 | 299.9239 | 403.5212 | 397.3788 | 402.6112 | 400.9537 | 398.5586 | 400.8938 | 398.3957 | 65.18 | 1.62 | 5.19 | 5.03 | -590.3316 | -2179.248 | -121.5881 | -224.43525 | 0.8204889 | -9.194544 | -0.0231 | 0.1479778 | -0.02412778 | -0.1462833
2017-06-16 12:00 | 59.99 | 6.65 | 2657.685 | 277.0901 | 399.6663 | 9.714883 | 1.521 | 299.978 | 299.8851 | 299.9306 | 299.8909 | 299.9637 | 299.9235 | 299.9471 | 403.5482 | 400.0717 | 397.2496 | 396.948 | 400.4 | 399.8474 | 400.0063 | 64.46 | 1.83 | 4.47 | 4.82 | 1224.9111 | -1156.629 | -12.45463 | -242.6603 | -0.7059 | 1.267409 | -0.06821111 | -0.1957833 | 0.0008444444 | -0.1888046
2017-06-16 13:00 | 59.99 | 6.65 | 3253.407 | 391.0833 | 399.775 | 9.782706 | 1.586994 | 299.8392 | 299.0233 | 299.8827 | 299.83005 | 300.0713 | 299.9227 | 300.0578 | 412.6882 | 402.238 | 400.475 | 402.3179 | 399.0245 | 399.0933 | 400.3293 | 64.53 | 1.73 | 4.54 | 4.92 | 595.7227 | -123.6716 | 113.9932 | -5.709565 | 0.1087 | -7.327983 | 0.06782222 | 0.09168669 | 0.06599444 | 0.06699444
2017-06-16 14:00 | 59.99 | 6.65 | 2473.875 | 432.044 | 399.6561 | 9.965961 | 1.6394 | 299.9898 | 300.1339 | 299.9619 | 299.9215 | 299.9153 | 299.9097 | 299.8437 | 419.9865 | 398.0332 | 399.8237 | 396.0085 | 399.6565 | 400.3873 | 399.1543 | 65.15 | 1.58 | 5.16 | 5.07 | -779.5319 | -929.9917 | 40.9607 | 42.72612 | -0.1189278 | -7.912267 | 0.1832556 | 0.3857778 | 0.05240556 | 0.1194
2017-06-16 15:00 | 59.99 | 6.65 | 2000.148 | 403.4964 | 400.163 | 9.93595 | 1.597044 | 299.8453 | 300.0718 | 299.8844 | 299.9794 | 299.98985 | 299.923 | 299.9054 | 405.9528 | 399.5088 | 400.2055 | 410.6472 | 402.4071 | 401.9635 | 406.3911 | 65.24 | 1.7 | 5.25 | 4.95 | -473.7277 | -1020.742 | -28.54763 | 28.54919 | 0.5069444 | -5.077261 | -0.03001111 | 0.5203333 | -0.04235556 | 0.07704444
2017-06-16 16:00 | 61.32 | 6.08 | 2611.896 | 380.7625 | 399.7573 | 9.780089 | 1.571744 | 299.1375 | 300.1623 | 299.9051 | 299.8651 | 299.6764 | 299.9588 | 300.0152 | 401.6923 | 410.4956 | 421.99805 | 398.0475 | 402.5765 | 400.3444 | 399.7037 | 65.46 | 1.56 | 4.14 | 4.52 | 611.74865 | 217.02305 | -22.73385 | 17.29887 | -0.4057111 | -0.8040278 | -0.1558611 | 0.5546833 | -0.0253 | 0.05174444
2017-06-16 17:00 | 61.32 | 6.08 | 2947.85 | 440.0446 | 400.84115 | 9.671433 | 1.669261 | 300.3409 | 299.7954 | 300.1902 | 299.96755 | 299.8339 | 299.8164 | 299.932 | 406.0843 | 517.1182 | 670.7571 | 399.7684 | 394.0798 | 396.6493 | 393.0806 | 66.16 | 1.24 | 4.84 | 4.84 | 335.9534 | 636.4188 | 59.28203 | 40.46429 | 1.083828 | 1.495717 | -0.1086556 | 0.5059056 | 0.09751667 | 0.1378167
2017-06-16 18:00 | 61.32 | 6.08 | 2857.755 | 503.1156 | 400.057 | 9.842483 | 1.7431 | 299.9715 | 300.5684 | 299.89815 | 299.938 | 299.8155 | 299.8859 | 299.9617 | 405.651 | 400.1782 | 399.3437 | 399.4389 | 401.20445 | 399.3387 | 406.6934 | 65.63 | 1.44 | 4.31 | 4.64 | -90.09524 | -125.3831 | 63.07103 | 82.82321 | -0.7841778 | -0.2076333 | 0.17105 | 0.3713556 | 0.07383889 | 0.1937722
2017-06-16 19:00 | 61.32 | 6.08 | 2765.938 | 420.5787 | 399.3056 | 9.786044 | 1.634333 | 299.9707 | 299.6827 | 299.9678 | 299.8786 | 299.9501 | 299.8835 | 299.9763 | 400.5482 | 399.4835 | 399.9399 | 396.1854 | 397.3855 | 399.7893 | 397.3454 | 65.73 | 1.35 | 4.41 | 4.73 | -91.81653 | 1600.869 | -82.53692 | -21.93626 | -0.7513611 | -0.1276 | -0.05643889 | -0.04743333 | -0.1087667 | 0.05637222
2017-06-16 20:00 | 61.32 | 6.08 | 2908.6265 | 435.3595 | 400.3205 | 9.580817 | 1.695833 | 299.9503 | 300.0108 | 299.9507 | 299.909 | 299.631 | 299.9512 | 299.9543 | 399.4546 | 399.9275 | 399.8423 | 325.7925 | 446.993 | 448.7302 | 441.5365 | 65.72 | 1.37 | 4.4 | 4.71 | 142.6885 | 1850.497 | 14.78078 | 169.0322 | 1.014883 | 1.050194 | -0.2052278 | 0.02218889 | 0.0615 | 0.1748333
2017-06-16 21:00 | 61.32 | 6.08 | 2999.351 | 444.8379 | 400.3009 | 9.962528 | 1.721811 | 299.8393 | 299.8296 | 299.9138 | 299.9048 | 299.788 | 299.8972 | 299.841 | 403.3373 | 402.3204 | 435.5168 | 468.9942 | 452.8472 | 450.2515 | 457.7109 | 65.5 | 1.42 | 4.18 | 4.66 | 90.72406 | -53.03998 | 9.47845 | 116.1073 | -0.01959444 | 0.7826833 | 0.3817111 | 0.4068278 | 0.02597778 | 0.2015056
2017-06-16 22:00 | 61.32 | 6.08 | 3045.632 | 473.4857 | 400.238 | 9.990822 | 1.754128 | 299.7959 | 299.9095 | 299.8995 | 299.8796 | 300.1702 | 299.911 | 299.9107 | 399.964 | 399.0378 | 400.1704 | 451.96605 | 450.17535 | 449.31405 | 451.9897 | 65.72 | 1.47 | 4.4 | 4.61 | 46.28122 | 595.544 | 28.64782 | -30.30882 | -0.06288889 | 1.378017 | 0.02829444 | 0.4103389 | 0.03231667 | 0.1356667
2017-06-16 23:00 | 61.32 | 6.08 | 3307.08 | 496.7228 | 400.22775 | 9.976339 | 1.757511 | 299.9544 | 299.9054 | 299.962 | 299.90925 | 299.711 | 299.92 | 299.9009 | 399.8438 | 400.17365 | 401.1818 | 454.92395 | 454.5225 | 450.1194 | 454.8643 | 65.19 | 1.38 | 3.87 | 4.7 | 261.4485 | 641.0842 | 23.23707 | 2.228967 | -0.01026111 | 0.4482833 | -0.01448333 | 0.2973222 | 0.003383333 | 0.1197444
2017-06-17 | 61.32 | 6.08 | 3475.968 | 410.9541 | 400.5995 | 9.993239 | 1.659433 | 299.8641 | 299.5569 | 299.8098 | 299.9261 | 300.0428 | 299.8908 | 299.893 | 400.5768 | 399.11955 | 399.2515 | 444.5441 | 444.3296 | 448.553 | 442.3616 | 65.69 | 1.39 | 4.37 | 4.69 | 168.8877 | 905.9325 | -85.76867 | -130.2382 | 0.3717722 | 1.528017 | 0.0169 | 0.3219944 | -0.09807778 | -1.111111e-05
2017-06-17 01:00 | 53.35 | 18.8 | 3166.118 | 482.2471 | 407.92745 | 10.17823 | 1.674306 | 299.9053 | 299.9815 | 299.9438 | 299.92 | 300.06685 | 299.9146 | 299.8995 | 399.9133 | 471.7059 | 530.4563 | 439.76935 | 447.3618 | 449.2189 | 444.061 | 66.1 | 1.39 | 12.75 | 17.41 | -309.8502 | 54.6366 | 71.29292 | -41.62803 | 7.327928 | 6.6693 | 0.1849944 | 0.4144444 | 0.01487222 | 0.01407778
2017-06-17 02:00 | 53.35 | 18.8 | 3985.07 | 493.4376 | 399.9003 | 10.02751 | 1.745661 | 299.9126 | 299.3979 | 299.94605 | 299.9748 | 299.9077 | 299.8667 | 299.8194 | 399.8214 | 399.1161 | 400.2086 | 459.2594 | 449.4484 | 445.0388 | 452.6513 | 66.12 | 1.57 | 12.77 | 17.23 | 818.9525 | 921.9616 | 11.19053 | -33.43101 | -8.027144 | -0.1163056 | -0.1507278 | 0.1899444 | 0.07135556 | 0.1043556
2017-06-17 03:00 | 53.35 | 18.8 | 3224.897 | 591.1485 | 402.7241 | 9.866972 | 1.720878 | 300.024 | 299.7863 | 299.9542 | 299.96525 | 299.8076 | 299.97715 | 299.9638 | 400.0535 | 399.7099 | 399.5026 | 436.7501 | 451.4044 | 435.6867 | 447.6055 | 66.06 | 1.76 | 12.71 | 17.04 | -760.1736 | 353.9655 | 97.71087 | 15.09617 | 2.823783 | 2.592289 | -0.1605333 | 0.2395444 | -0.02478333 | 0.02117222
2017-06-17 04:00 | 53.35 | 18.8 | 3161.873 | 521.4173 | 401.7748 | 9.973883 | 1.731583 | 299.8872 | 299.9033 | 299.9463 | 299.9803 | 299.8691 | 299.9223 | 299.9395 | 399.9211 | 398.7674 | 399.86965 | 453.3052 | 448.8256 | 435.5166 | 448.4956 | 66.27 | 1.77 | 12.92 | 17.03 | -63.02344 | 200.2902 | -69.73114 | 7.263833 | -0.9493333 | 1.879528 | 0.1069111 | 0.3648333 | 0.01070556 | 0.1055278
2017-06-17 05:00 | 53.35 | 18.8 | 1666.217 | 580.6342 | 407.1708 | 9.794544 | 1.691472 | 299.9061 | 300.47865 | 299.9545 | 299.9434 | 299.7894 | 299.907 | 299.8779 | 401.3874 | 434.7624 | 436.0902 | 458.4863 | 451.1869 | 441.0958 | 452.4894 | 66.94 | 1.36 | 13.59 | 17.44 | -1495.656 | -882.9436 | 59.21693 | 24.03045 | 5.396072 | 7.457911 | -0.1793389 | 0.1320111 | -0.04011111 | 0.01617778
2017-06-17 06:00 | 53.35 | 18.8 | 4588.7805 | 528.8023 | 401.39695 | 9.861611 | 1.672944 | 299.9165 | 299.7862 | 299.9176 | 299.905 | 299.9755 | 299.9352 | 299.9663 | 399.8444 | 550.6725 | 398.37685 | 448.7179 | 448.285 | 440.7117 | 447.8019 | 66.79 | 1.46 | 13.44 | 17.34 | 2922.564 | 1909.173 | -51.83197 | -6.357878 | -5.773878 | 0.5891889 | 0.06706667 | 0.05135556 | -0.01852778 | 0.02401111
2017-06-17 07:00 | 48.07 | 25.01 | 4779.633 | 510.7225 | 402.4311 | 10.07286 | 1.678244 | 300.0058 | 299.877 | 299.9337 | 299.9142 | 299.7743 | 300.0517 | 299.9729 | 400.9988 | 403.8632 | 428.8738 | 451.0859 | 450.9253 | 449.1811 | 451.7038 | 66.1 | 1.45 | 18.03 | 23.56 | 190.8522 | 2378.531 | -18.07976 | -14.9235 | 1.034128 | 2.571861 | 0.21125 | 0.1515278 | 0.0053 | 0.03866667
2017-06-17 08:00 | 48.07 | 25.01 | 4901.663 | 583.7382 | 400.1633 | 10.2995 | 1.709183 | 300.1152 | 299.4648 | 299.9071 | 299.9517 | 299.944 | 300.0142 | 299.9734 | 401.023 | 401.7864 | 399.3131 | 451.1331 | 449.5711 | 445.0892 | 450.2376 | 66.44 | 2.32 | 18.37 | 22.69 | 122.03 | 2501.594 | 73.01572 | 147.1196 | -2.267817 | 0.0782 | 0.2266389 | 0.7237389 | 0.03093889 | 0.1452833
2017-06-17 09:00 | 48.07 | 25.01 | 4964.018 | 554.8184 | 399.0549 | 10.28638 | 1.680094 | 299.9712 | 299.8229 | 299.9919 | 299.90315 | 299.8954 | 299.9344 | 299.95885 | 400.0852 | 397.6818 | 399.6339 | 450.0701 | 449.6851 | 450.5931 | 448.3235 | 65.72 | 2.44 | 17.65 | 22.57 | 62.35552 | 2287.84995 | -28.91979 | 86.51624 | -1.108367 | -0.4986611 | -0.01311667 | 0.5284944 | -0.02908889 | 0.06798333
2017-06-17 10:00 | 48.07 | 25.01 | 4969.193 | 542.4456 | 400.4082 | 10.12323 | 1.660933 | 300.1549 | 300.0397 | 299.936 | 299.9588 | 300.1585 | 299.8816 | 299.9309 | 399.9366 | 400.2241 | 400.3185 | 451.7468 | 452.3104 | 596.4165 | 581.9414 | 65.81 | 2.22 | 17.74 | 22.79 | 5.174867 | 2826.954 | -12.37286 | 107.901 | 1.353261 | 0.6902 | -0.1631556 | 0.3243833 | -0.01916111 | 0.08236667
2017-06-17 11:00 | 48.07 | 25.01 | 4704.989 | 622.2487 | 400.4876 | 10.27448 | 1.75645 | 299.9687 | 299.599 | 299.9615 | 299.8868 | 299.4702 | 299.9264 | 299.991 | 400.1312 | 401.3554 | 400.3874 | 452.0155 | 449.4 | 599.7667 | 599.9612 | 66.06 | 1.98 | 17.99 | 23.03 | -264.2045 | 2089.232 | 79.80316 | 180.4696 | 0.07941667 | -0.2749278 | 0.15125 | 0.6492333 | 0.09551667 | 0.1649111
2017-06-17 12:00 | 48.07 | 25.01 | 2734.487 | 592.8877 | 399.3519 | 10.36915 | 1.720756 | 300.08035 | 299.2662 | 299.9699 | 299.9134 | 300.0336 | 299.9094 | 299.9836 | 399.3257 | 399.9034 | 400.1809 | 450.436 | 451.0607 | 600.1933 | 599.7066 | 66.26 | 1.94 | 18.19 | 23.07 | -1970.501 | 467.6269 | -29.361 | 148.2594 | -1.13565 | -0.3358944 | 0.09467222 | 0.6261111 | -0.03569444 | 0.1384167
2017-06-17 13:00 | 48.07 | 25.01 | 3923.915 | 576.9793 | 400.2982 | 10.02398 | 1.700311 | 300.0583 | 299.8489 | 299.9587 | 299.9621 | 299.5388 | 299.9002 | 299.863 | 400.0343 | 400.0795 | 399.0823 | 448.5608 | 450.0538 | 600.2495 | 598.9919 | 65.05 | 2.39 | 16.98 | 22.62 | 1189.428 | 835.8219 | -15.90841 | 128.3232 | 0.9462667 | 0.4729111 | -0.3451722 | 0.2981389 | -0.02044444 | 0.1133111
2017-06-17 14:00 | 48.07 | 25.01 | 2978.905 | 481.1043 | 399.7005 | 9.838117 | 1.585572 | 299.8759 | 300.02535 | 299.9113 | 299.8927 | 300.0059 | 299.91215 | 299.9281 | 398.7268 | 398.763 | 400.1148 | 448.1718 | 450.8489 | 599.7164 | 598.8232 | 65.27 | 2.28 | 17.2 | 22.73 | -945.0106 | 681.1782 | -95.87499 | -5.226817 | -0.5977111 | -0.13105 | -0.1858611 | -0.1030333 | -0.1147389 | -0.05162222
2017-06-17 15:00 | 48.07 | 25.01 | 2840.986 | 507.9194 | 399.8313 | 9.933778 | 1.618272 | 299.8774 | 300.4431 | 299.911 | 299.8795 | 300.2268 | 299.9191 | 299.8673 | 400.1793 | 399.5082 | 399.67675 | 447.6778 | 449.4804 | 600.1123 | 598.3427 | 66.14 | 2.07 | 18.07 | 22.94 | -137.9186 | 217.0118 | 26.81509 | 45.92253 | 0.1308278 | -0.005994444 | 0.09566111 | 0.1274944 | 0.0327 | 0.01255556
2017-06-17 16:00 | 50.15 | 22.12 | 4069.22 | 501.1132 | 399.7572 | 9.765194 | 1.648733 | 299.6869 | 299.92515 | 299.9599 | 299.9524 | 299.8155 | 299.8502 | 299.9264 | 398.7752 | 407.7846 | 445.6769 | 446.0534 | 449.5422 | 600.2985 | 596.3151 | 65.43 | 2.01 | 15.28 | 20.11 | 1228.234 | 2046.115 | -6.806267 | 89.98035 | -0.07407778 | 0.2055 | -0.1685833 | -0.041 | 0.03046111 | 0.10445
2017-06-17 17:00 | 50.15 | 22.12 | 3080.337 | 522.042 | 399.6639 | 9.694972 | 1.665961 | 299.6944 | 299.749 | 299.9016 | 299.9285 | 299.9516 | 299.8788 | 299.8542 | 399.6185 | 398.9518 | 434.4101 | 461.1633 | 452.7058 | 600.8051 | 598.3896 | 65.48 | 1.72 | 15.33 | 20.4 | -988.8834 | 1647.563 | 20.92881 | 232.4973 | -0.09332778 | -0.7083167 | -0.07022222 | -0.08812222 | 0.01722778 | 0.1458056
2017-06-17 18:00 | 50.15 | 22.12 | 3320.45 | 542.9497 | 401.2601 | 9.907717 | 1.666722 | 299.9157 | 299.8994 | 299.9231 | 299.8547 | 299.7412 | 299.8418 | 299.9415 | 400.2516 | 405.6621 | 432.126 | 440.8528 | 448.4553 | 599.3831 | 591.2239 | 65 | 1.87 | 14.85 | 20.25 | 240.1131 | 662.7654 | 20.90768 | 265.8596 | 1.596194 | 1.593778 | 0.2127444 | 0.1928333 | 0.0007611111 | 0.1457222
2017-06-17 19:00 | 50.15 | 22.12 | 3086.656 | 529.8736 | 400.6696 | 9.780783 | 1.670728 | 299.8858 | 299.811 | 299.90415 | 299.9018 | 299.8884 | 300.1561 | 299.922 | 400.0488 | 432.1368 | 469.61195 | 465.8876 | 450.471 | 604.9357 | 594.4633 | 64.88 | 2.2 | 14.73 | 19.92 | -233.7945 | -166.75175 | -13.07605 | 138.7903 | -0.5905278 | 0.89455 | -0.1269333 | -0.001922222 | 0.004005556 | 0.08373333
2017-06-17 20:00 | 50.15 | 22.12 | 2246.927 | 513.2023 | 400.00525 | 9.463178 | 1.624439 | 299.8516 | 299.58345 | 299.9892 | 299.8227 | 299.9488 | 299.9233 | 299.829 | 400.1426 | 396.6613 | 399.8935 | 450.377 | 450.9851 | 599.3407 | 598.838 | 65.04 | 1.93 | 14.89 | 20.19 | -839.7291 | -226.949 | -16.6713 | 81.15828 | -0.6643167 | 0.3491611 | -0.3176056 | -0.5027833 | -0.04628889 | -0.01496111
2017-06-17 21:00 | 50.15 | 22.12 | 2384.819 | 476.3297 | 401.2518 | 9.439922 | 1.64105 | 299.8986 | 300.0614 | 299.9371 | 299.929 | 299.9671 | 299.896 | 299.9298 | 401.3089 | 406.957 | 438.4337 | 457.4238 | 456.919 | 612.576 | 596.0588 | 65.21 | 1.66 | 15.06 | 20.46 | 137.8928 | 384.6716 | -36.87263 | 72.83328 | 1.246594 | 1.088811 | -0.02325556 | -0.4960278 | 0.01661111 | 0.04400556
2017-06-17 22:00 | 50.15 | 22.12 | 2365.96535 | 479.4075 | 397.0203 | 9.541922 | 1.666872 | 299.8199 | 299.8021 | 299.9596 | 300.0153 | 299.9556 | 299.8038 | 299.9371 | 399.46 | 396.3215 | 443.5022 | 445.873 | 443.868 | 606.867 | 582.2733 | 65.38 | 1.41 | 15.23 | 20.71 | -18.85398 | -245.931 | 3.077867 | 98.645 | -4.231528 | -2.737006 | 0.102 | -0.2381667 | 0.02582222 | 0.09512778
2017-06-17 23:00 | 50.15 | 22.12 | 2562.408 | 519.5622 | 402.2088 | 9.385706 | 1.663017 | 299.999 | 299.83 | 299.96875 | 300.0499 | 299.9386 | 299.89465 | 299.9432 | 401.9538 | 401.6904 | 414.7187 | 448.3985 | 448.9855 | 602.5348 | 591.8108 | 64.62 | 1.91 | 14.47 | 20.21 | 196.4426 | -385.4418 | 40.15464 | 79.51761 | 5.188511 | 1.367678 | -0.1562167 | -0.2857278 | -0.003855556 | -0.006244444
2017-06-18 | 50.15 | 22.12 | 2440.962 | 505.8895 | 402.2465 | 9.493044 | 1.658772 | 299.9586 | 299.8532 | 299.9896 | 299.8398 | 299.7155 | 299.9556 | 299.8984 | 400.8429 | 435.5808 | 508.396 | 431.4338 | 447.7845 | 600.7203 | 592.2468 | 65.03 | 1.56 | 14.88 | 20.56 | -121.4458 | -416.7924 | -13.67269 | 2.773894 | 0.03771667 | 2.189572 | 0.1073389 | -0.3494389 | -0.004244444 | -0.08432778
2017-06-18 01:00 | 55.97 | 12.31 | 1792.39 | 395.40585 | 400.4722 | 9.518178 | 1.559167 | 299.8748 | 300.3885 | 299.9042 | 300.0127 | 299.8998 | 299.9668 | 301.0118 | 399.5547 | 397.4542 | 415.5362 | 446.0383 | 450.9157 | 602.3579 | 594.1067 | 65.47 | 1.76 | 9.5 | 10.55 | -648.5724 | -973.5483 | -110.4836 | -25.17283 | -1.774322 | 1.166611 | 0.02513333 | -0.2678667 | -0.09960556 | -0.07516667
2017-06-18 02:00 | 55.97 | 12.31 | 1564.249 | 437.9642 | 399.6769 | 9.217661 | 1.556844 | 299.9095 | 300.0621 | 299.9173 | 299.9985 | 300.1891 | 299.9382 | 300.1191 | 400.1945 | 401.5231 | 399.8474 | 453.999 | 450.1843 | 600.2699 | 599.49855 | 64.82 | 1.18 | 8.85 | 11.13 | -228.141 | -1344.378 | 42.55834 | 2.604728 | -0.7953222 | -0.6435944 | -0.3005167 | -0.3631556 | -0.002322222 | -0.1389889
2017-06-18 03:00 | 55.97 | 12.31 | 2525.424 | 480.081 | 400.3109 | 9.24625 | 1.603283 | 299.9152 | 299.4615 | 299.9085 | 299.8495 | 299.7205 | 299.8826 | 299.4795 | 399.8994 | 398.9494 | 400.1552 | 453.8128 | 450.6001 | 599.4626 | 601.4711 | 65.21 | 1.13 | 9.24 | 11.18 | 961.1755 | -473.9263 | 42.11684 | 35.24312 | 0.6339722 | 0.009972222 | 0.02858889 | -0.7162778 | 0.04643889 | -0.1185278
2017-06-18 04:00 | 55.97 | 12.31 | 3594.162 | 528.4167 | 399.6431 | 9.669283 | 1.667017 | 299.892 | 300.1734 | 299.9305 | 299.927 | 299.8646 | 299.9445 | 300.2114 | 398.5555 | 398.4306 | 399.8837 | 452.6172 | 451.5408 | 600.8641 | 602.1006 | 65.05 | 1.21 | 9.08 | 11.1 | 1068.738 | 548.53035 | 48.33565 | 54.93094 | -0.6678 | -0.5949389 | 0.4230333 | -0.3215389 | 0.06373333 | -0.08711111
2017-06-18 05:00 | 55.97 | 12.31 | 3506.599 | 521.8296 | 399.757 | 9.910339 | 1.661272 | 300.028 | 299.9463 | 299.8759 | 299.9413 | 300.2293 | 299.9078 | 300.2236 | 400.0997 | 400.7455 | 400.3249 | 450.7466 | 450.2354 | 599.698 | 599.72485 | 65.47 | 1.34 | 9.5 | 10.97 | -87.56337 | 199.5185 | -6.587106 | 25.10677 | 0.1139333 | -0.4707444 | 0.2410556 | -0.066 | -0.005744444 | -0.09623889
2017-06-18 06:00 | 55.97 | 12.31 | 3382.915 | 539.5298 | 399.9868 | 9.936122 | 1.721806 | 299.8302 | 300.2127 | 299.939 | 299.9169 | 300.082 | 299.9263 | 299.7887 | 399.9711 | 400.7052 | 400.2816 | 449.6684 | 450.0956 | 599.5984 | 599.9074 | 64.35 | 2.08 | 8.38 | 10.23 | -123.6839 | -93.05318 | 17.70023 | 128.5757 | 0.2298 | -0.6127167 | 0.02578333 | -0.05711667 | 0.06053333 | 0.06237222
2017-06-18 07:00 | 46.76 | 27.94 | 3460.02 | 517.0936 | 400.0032 | 9.926156 | 1.711433 | 299.9405 | 299.7679 | 299.994 | 299.928 | 299.7982 | 300.0648 | 299.9369 | 400.2794 | 399.0041 | 399.0694 | 449.3839 | 450.3163 | 598.3797 | 600.5683 | 64.25 | 2.3 | 17.49 | 25.64 | 77.10468 | 293.9017 | -22.43618 | 34.84658 | 0.01636667 | -7.924278 | -0.009966667 | -0.2520778 | -0.01037222 | 0.03712778
2017-06-18 08:00 | 46.76 | 27.94 | 3555.58 | 499.6503 | 398.6788 | 9.882278 | 1.660106 | 299.8366 | 300.4132 | 299.9756 | 299.867 | 300.0596 | 300.0222 | 300.629 | 400.0333 | 399.3518 | 399.7061 | 448.5358 | 449.1802 | 599.5875 | 598.0838 | 64.23 | 2.32 | 17.47 | 25.62 | 95.56096 | -429.4898 | -17.44333 | 6.212717 | -1.324417 | -1.22155 | -0.04387778 | -0.1452278 | -0.05132778 | -0.08555556
2017-06-18 09:00 | 46.76 | 27.94 | 3520.772 | 598.5182 | 399.4171 | 10.18664 | 1.730122 | 299.9978 | 300.7906 | 299.9568 | 299.8728 | 300.0275 | 299.9704 | 300.0897 | 399.9073 | 399.3654 | 400.49825 | 448.9684 | 450.8008 | 599.3329 | 599.051 | 63.94 | 2.15 | 17.18 | 25.79 | -34.80826 | 295.8755 | 98.86794 | 7.369783 | 0.7383889 | -3.306944 | 0.3043667 | 0.3196722 | 0.07001667 | 0.009244444
2017-06-18 10:00 | 46.76 | 27.94 | 2347.171 | 557.3923 | 400.6305 | 10.01226 | 1.677394 | 299.973 | 300.3919 | 299.9019 | 299.9499 | 299.8277 | 299.9015 | 300.2513 | 400.9707 | 401.84025 | 399.2796 | 450.0195 | 449.7508 | 599.8912 | 600.38795 | 64.53 | 2.15 | 17.77 | 25.79 | -1173.60095 | -814.702 | -41.12591 | 35.97501 | 1.213333 | -1.144278 | -0.1743889 | 0.03837222 | -0.05272778 | -0.05418889
2017-06-18 11:00 | 46.76 | 27.94 | 3645.462 | 486.5058 | 399.5648 | 9.761639 | 1.592917 | 299.7527 | 300.3398 | 299.8899 | 299.8235 | 300.4101 | 299.91 | 299.881 | 398.5276 | 398.7132 | 399.3197 | 447.3083 | 447.8933 | 599.5012 | 597.4828 | 64.85 | 2.14 | 18.09 | 25.8 | 1298.29 | 1979.245 | -70.88648 | -94.1284 | -1.065678 | -7.606028 | -0.2506167 | -0.03290556 | -0.08447778 | -0.09855556
2017-06-18 12:00 | 46.76 | 27.94 | 4095.024 | 538.7135 | 400.856 | 10.11904 | 1.654867 | 299.9333 | 300.0368 | 299.9582 | 299.9571 | 299.916 | 299.9128 | 300.0312 | 401.2349 | 402.3342 | 402.75 | 448.9494 | 448.9114 | 598.7056 | 598.1408 | 64.66 | 2.43 | 17.9 | 25.51 | 449.5619 | -493.7568 | 52.20763 | 9.9112 | 1.291161 | -0.5409889 | 0.3574 | 0.2574278 | 0.06195 | -0.01807778
2017-06-18 13:00 | 46.76 | 27.94 | 3560.9895 | 526.796 | 400.1181 | 10.09945 | 1.647961 | 299.96 | 299.7791 | 299.908 | 300.0118 | 299.7312 | 299.8893 | 299.9683 | 398.6845 | 329.55625 | 406.5446 | 446.6399 | 451.3812 | 600.1682 | 596.4475 | 63.9 | 3.23 | 17.14 | 24.71 | -534.0342 | -1218.643 | -11.91752 | 16.07344 | -0.7378722 | -2.312989 | -0.01958889 | 0.02658889 | -0.006905556 | -0.03028333
2017-06-18 14:00 | 46.76 | 27.94 | 1382.786 | 502.2141 | 399.9207 | 9.706039 | 1.6079 | 299.965 | 300.281 | 299.9847 | 299.9295 | 299.8563 | 299.929 | 299.8196 | 400.2135 | 398.9157 | 399.6434 | 451.5948 | 450.0746 | 599.4197 | 600.6817 | 65.37 | 1.87 | 18.61 | 26.07 | -2178.203 | -3518.877 | -24.58183 | -81.52411 | -0.19735 | -0.2425222 | -0.3934111 | -0.5934611 | -0.04006111 | -0.1012833
2017-06-18 15:00 | 46.76 | 27.94 | 3534.303 | 438.8006 | 400.0188 | 9.724544 | 1.547744 | 299.9914 | 299.9676 | 299.9388 | 299.8821 | 299.848 | 299.5974 | 300.2053 | 399.42115 | 399.9734 | 399.5961 | 448.8701 | 449.6831 | 547.2691 | 545.8269 | 65.61 | 1.87 | 18.85 | 26.07 | 2151.5166 | -1429.715 | -63.41355 | -116.0179 | 0.09803889 | 0.9638833 | 0.01850556 | -0.5618389 | -0.06015556 | -0.13235
2017-06-18 16:00 | 48.82 | 22.32 | 4005.259 | 569.91495 | 399.5417 | 10.10073 | 1.691272 | 299.8301 | 298.0626 | 299.8802 | 299.9844 | 299.9262 | 300.0411 | 299.9703 | 399.2579 | 400.7436 | 400.3516 | 446.6447 | 450.6543 | 449.77695 | 448.342 | 64.25 | 2.32 | 15.43 | 20 | 470.9562 | -963.9341 | 131.1144 | 27.46937 | -0.47705 | -0.8664278 | 0.3761889 | -0.02249444 | 0.1435278 | 0.03033889
2017-06-18 17:00 | 48.82 | 22.32 | 2984.16635 | 602.0394 | 399.1337 | 10.1506 | 1.732722 | 299.8994 | 299.5451 | 299.954 | 299.9353 | 299.8627 | 299.7583 | 299.8129 | 401.0197 | 400.55 | 400.0893 | 453.9713 | 450.4392 | 450.2128 | 452.7617 | 65.53 | 1.44 | 16.71 | 20.88 | -1021.093 | -1720.822 | 32.12444 | -20.20934 | -0.4080667 | -1.353911 | 0.04986667 | -0.1238778 | 0.04145 | -0.02372778
2017-06-18 18:00 | 48.82 | 22.32 | 3714.828 | 614.3429 | 400.2099 | 9.962533 | 1.743894 | 300.0033 | 300.0857 | 299.9424 | 300.05055 | 299.9122 | 299.9768 | 299.7014 | 400.1311 | 399.3833 | 399.4574 | 449.6887 | 449.6951 | 450.706 | 450.0036 | 65.04 | 1.68 | 16.22 | 20.64 | 730.6614 | 980.3405 | 12.30351 | 21.45516 | 1.076261 | 0.858 | -0.1880667 | -0.4066167 | 0.01117222 | 0.02313889
2017-06-18 19:00 | 48.82 | 22.32 | 3182.535 | 594.9454 | 399.5397 | 10.24668 | 1.7372 | 298.4447 | 299.4663 | 299.7631 | 299.8072 | 299.7997 | 299.8028 | 299.801 | 450.0379 | 401.4654 | 482.1847 | 450.2419 | 462.6013 | 450.5509 | 451.5554 | 65.28 | 1.79 | 16.46 | 20.53 | -532.29235 | -741.3799 | -19.39753 | 17.96604 | -0.6702556 | -0.7585222 | 0.28415 | 0.2227056 | -0.006694444 | 0.03688889
2017-06-18 20:00 | 48.82 | 22.32 | 3845.863 | 591.3736 | 399.482 | 10.29312 | 1.746694 | 299.9369 | 299.8753 | 299.8958 | 299.9281 | 299.9063 | 299.8394 | 300.0164 | 467.3179 | 399.3912 | 411.6002 | 448.1027 | 449.0693 | 454.7185 | 450.2646 | 64.81 | 1.48 | 15.99 | 20.84 | 663.3272 | 866.9578 | -3.571733 | 110.2693 | -0.05768333 | -0.2184944 | 0.04643333 | 0.455 | 0.009494444 | 0.1611222
2017-06-18 21:00 | 48.82 | 22.32 | 3884.418 | 543.6505 | 400.4425 | 10.25793 | 1.690333 | 301.1095 | 300.1863 | 299.8925 | 299.9378 | 299.8638 | 299.9686 | 299.94385 | 416.9358 | 400.1318 | 403.7395 | 450.1293 | 446.059 | 450.9086 | 446.7123 | 65.16 | 1.78 | 16.34 | 20.54 | 38.5555 | 1043.432 | -47.72312 | 35.73108 | 0.9605278 | 0.6112056 | -0.03518889 | 0.32415 | -0.05636111 | 0.07206111
2017-06-18 22:00 | 48.82 | 22.32 | 3828.626 | 568.0519 | 400.14425 | 10.39582 | 1.734489 | 299.9188 | 299.476 | 299.9234 | 299.9321 | 300.2106 | 299.8908 | 299.7797 | 401.1872 | 399.9637 | 400.38985 | 450.4115 | 450.6248 | 450.4134 | 450.4566 | 65.68 | 1.56 | 16.86 | 20.76 | -55.79239 | -240.5947 | 24.40143 | 66.93878 | -0.2982611 | 0.3870222 | 0.1378944 | 0.6306278 | 0.04415556 | 0.08575556
2017-06-18 23:00 | 48.82 | 22.32 | 4335.65 | 513.1495 | 400.6107 | 10.38233 | 1.671028 | 299.8378 | 299.7549 | 299.9834 | 299.8442 | 299.8229 | 299.9194 | 299.4582 | 401.3353 | 399.1708 | 399.4297 | 449.6689 | 449.8718 | 451.0626 | 448.7454 | 65.38 | 1.93 | 16.56 | 20.39 | 507.0247 | 1255.313 | -54.90243 | -8.892461 | 0.46645 | 0.9468 | -0.01348889 | 0.6873611 | -0.06346111 | 0.005066667
2017-06-19 | 48.82 | 22.32 | 4001.566 | 533.9127 | 399.9095 | 10.32388 | 1.699439 | 299.8687 | 300.4478 | 299.8837 | 300.0057 | 300.00365 | 299.91815 | 299.7279 | 399.89525 | 399.1287 | 399.8903 | 448.6473 | 447.9249 | 448.9658 | 449.1374 | 65.85 | 1.75 | 17.03 | 20.57 | -334.0839 | 681.1164 | 20.76322 | -9.036928 | -0.7012 | -1.350594 | -0.05845556 | 0.4161611 | 0.02841111 | 0.03271667
2017-06-19 01:00 | 45.71 | 29.15 | 3926.038 | 567.431 | 399.1348 | 10.29007 | 1.743633 | 299.9703 | 300.0214 | 299.9124 | 299.8252 | 299.7583 | 299.9108 | 299.8114 | 399.7492 | 400.5892 | 399.5327 | 450.3811 | 450.8863 | 449.6532 | 451.7549 | 65.79 | 1.48 | 20.08 | 27.67 | -75.52806 | 839.3828 | 33.51829 | 37.55741 | -0.7747056 | -1.534772 | -0.03381111 | 0.5092833 | 0.04419444 | 0.07290556
2017-06-19 02:00 | 45.71 | 29.15 | 3677.818 | 546.6429 | 400.4755 | 10.18979 | 1.713606 | 299.833 | 299.794 | 299.8957 | 299.9114 | 300.0106 | 299.9238 | 298.7375 | 399.4097 | 401.7756 | 399.3115 | 449.1773 | 448.4164 | 449.60295 | 449.60005 | 65.99 | 1.76 | 20.28 | 27.39 | -248.2202 | 1430.892 | -20.78812 | 33.44059 | 1.340661 | 0.4702056 | -0.1002778 | 0.7266111 | -0.03002778 | 0.08916667
2017-06-19 03:00 | 45.71 | 29.15 | 3843.852 | 503.6487 | 399.6992 | 10.31464 | 1.6683 | 300.0083 | 299.5668 | 300.0797 | 299.9186 | 299.5718 | 299.9466 | 299.97345 | 401.0048 | 399.037 | 399.9034 | 448.5707 | 446.9598 | 452.0691 | 452.8797 | 65.84 | 2.1 | 20.13 | 27.05 | 166.03355 | 1459.032 | -42.99418 | 27.31904 | -0.7762667 | -1.552656 | 0.1248556 | 0.8747222 | -0.04530556 | 0.02725
2017-06-19 04:00 | 45.71 | 29.15 | 3924.199 | 525.5661 | 400.0956 | 10.30729 | 1.713428 | 299.87705 | 300.2637 | 299.8887 | 299.9156 | 299.544 | 299.9128 | 299.6615 | 399.3177 | 398.8812 | 399.75085 | 450.9107 | 447.8878 | 449.3121 | 449.6994 | 65.86 | 2.01 | 20.15 | 27.14 | 80.34697 | 1558.233 | 21.91735 | 46.15852 | 0.3964056 | 3.075278 | -0.00735 | 0.7653722 | 0.04512778 | 0.04655556
2017-06-19 05:00 | 45.71 | 29.15 | 4010.338 | 468.4781 | 399.5218 | 10.28931 | 1.638744 | 299.9674 | 299.54345 | 299.9917 | 299.863 | 300.1899 | 299.9639 | 299.5993 | 399.8618 | 399.8602 | 400.2271 | 446.8624 | 449.4742 | 449.8473 | 449.079 | 65.31 | 1.69 | 19.6 | 27.46 | 86.13924 | 1447.93 | -57.08797 | -51.08409 | -0.5737556 | -2.686989 | -0.01798889 | 0.9036 | -0.07468333 | -0.02427222
2017-06-19 06:00 | 45.71 | 29.15 | 4070.521 | 537.49945 | 399.5415 | 10.27069 | 1.731583 | 299.9442 | 300.0015 | 299.931 | 300 | 299.954 | 299.944 | 299.7651 | 400.8986 | 401.122 | 399.2468 | 451.3146 | 448.684 | 449.2526 | 449.4676 | 66.29 | 1.44 | 20.58 | 27.71 | 60.18298 | 1629.5588 | 69.02136 | 31.60996 | 0.01970556 | -2.705 | -0.01861111 | 0.77765 | 0.09283889 | 0.07281111
2017-06-19 07:00 | 44.9 | 30.12 | 3806.5738 | 504.3128 | 400.1423 | 10.23211 | 1.684367 | 300.021 | 299.674 | 299.90875 | 299.9184 | 299.6696 | 300.00835 | 299.625 | 399.9762 | 398.9848 | 399.8605 | 449.47975 | 449.9988 | 450.6961 | 450.3043 | 63.48 | 2.76 | 18.58 | 27.36 | -263.9471 | 2014.184 | -33.18666 | 108.9069 | 0.6007722 | -0.3299056 | -0.03858889 | 0.7139278 | -0.04721667 | 0.1252
2017-06-19 08:00 | 44.9 | 30.12 | 3887.57 | 502.6348 | 400.3552 | 10.54441 | 1.695422 | 300.19125 | 300.1503 | 299.9721 | 299.8939 | 299.9592 | 300.15005 | 299.9855 | 400.1079 | 400.9151 | 399.4494 | 450.4055 | 450.3612 | 449.3334 | 449.454 | 64.6 | 2.62 | 19.7 | 27.5 | 80.99596 | 2323.321 | -1.677989 | 64.67061 | 0.2128944 | 0.6783111 | 0.3123056 | 1.32675 | 0.01105556 | 0.1385778
2017-06-19 09:00 | 44.9 | 30.12 | 2546.567 | 541.4724 | 399.4275 | 10.45704 | 1.73425 | 300.0512 | 300.1343 | 300.0011 | 299.9339 | 299.6323 | 299.9445 | 299.8936 | 399.1667 | 399.1576 | 400.5603 | 450.2127 | 450.5668 | 449.6173 | 450.1121 | 64.63 | 2.8 | 19.73 | 27.32 | -1341.002 | 21.14318 | 38.83762 | 61.39138 | -0.9276778 | -0.8833389 | -0.08736667 | 1.210794 | 0.03882778 | 0.1309667
2017-06-19 10:00 | 44.9 | 30.12 | 3583.904 | 608.2132 | 400.2878 | 10.41352 | 1.738528 | 299.8994 | 300.0421 | 299.9547 | 299.8926 | 300.5023 | 299.5874 | 299.9663 | 398.831 | 399.752 | 399.0252 | 450.2169 | 450.9558 | 450.6684 | 449.5977 | 63.21 | 4.67 | 18.31 | 25.45 | 1037.337 | -10.25772 | 66.74078 | 79.79651 | 0.8602944 | 0.6447556 | -0.04352222 | 0.7442389 | 0.004277778 | 0.07151111
2017-06-19 11:00 | 44.9 | 30.12 | 3190.561 | 652.8823 | 402.9426 | 10.14964 | 1.758439 | 300.0064 | 300.0788 | 299.9606 | 299.9225 | 299.8489 | 300.0146 | 299.9514 | 398.4592 | 399.9747 | 400.0168 | 451.1931 | 448.903 | 391.2298 | 346.714 | 64.06 | 3.56 | 19.16 | 26.56 | -393.3438 | -316.0381 | 44.66913 | 131.05275 | 2.654811 | 3.185633 | -0.2638778 | 0.2393056 | 0.01991111 | 0.09716667
2017-06-19 12:00 | 44.9 | 30.12 | 2166.718 | 689.2169 | 408.516 | 9.842167 | 1.760083 | 299.9793 | 300.2312 | 299.9819 | 299.89415 | 300.0437 | 299.9031 | 299.9842 | 401.4262 | 399.5668 | 399.6368 | 449.984 | 449.3349 | 316.2143 | 451.0262 | 63.88 | 3.64 | 18.98 | 26.48 | -1023.843 | -1216.197 | 36.33461 | 149.6871 | 5.573344 | 8.529178 | -0.3074778 | -0.09395556 | 0.001644444 | 0.03827778
2017-06-19 13:00 | 44.9 | 30.12 | 1882.825 | 541.7725 | 401.1122 | 9.642667 | 1.6474 | 300.1348 | 300.0538 | 299.9518 | 299.8411 | 299.7535 | 299.9304 | 299.9298 | 400.5501 | 399.2957 | 399.6456 | 448.5758 | 449.8022 | 368.8871 | 447.6757 | 63.61 | 4.32 | 18.71 | 25.8 | -283.8927 | -1577.194 | -147.4444 | 24.67888 | -7.403761 | 1.10905 | -0.1995 | -0.2834889 | -0.1126833 | -0.06403333
2017-06-19 14:00 | 44.9 | 30.12 | 2824.006 | 475.2697 | 400.0076 | 9.395989 | 1.583 | 300.0295 | 300.1742 | 300.03325 | 299.8618 | 299.539 | 299.8809 | 299.9769 | 400.503 | 397.0929 | 399.9751 | 446.118 | 447.7297 | 348.4389 | 447.2058 | 64.13 | 3.63 | 19.23 | 26.49 | 941.181 | -731.5742 | -66.50284 | -24.38063 | -1.104606 | 1.328861 | -0.2466778 | -0.4862889 | -0.0644 | -0.07710556
2017-06-19 15:00 | 44.9 | 30.12 | 1876.183 | 594.462 | 399.3042 | 9.421383 | 1.724083 | 299.8866 | 300.1923 | 299.8937 | 299.9448 | 299.7278 | 299.6809 | 299.9822 | 400.7799 | 399.108 | 400.5205 | 454.9948 | 452.4362 | 349.7156 | 451.96 | 63.86 | 4.19 | 18.96 | 25.93 | -947.8237 | -1644.59 | 119.1923 | -4.056244 | -0.7034556 | -0.1129833 | 0.02539444 | -0.7652611 | 0.1410833 | -0.006038889
2017-06-19 16:00 | 49.06 | 23.19 | 3263.6295 | 483.5691 | 405.5468 | 9.312011 | 1.710022 | 299.3435 | 300.3357 | 299.8944 | 299.8482 | 299.6913 | 300.0959 | 299.9245 | 403.824 | 466.2779 | 592.1807 | 432.524 | 451.2183 | 359.5902 | 449.513 | 65.25 | 2.59 | 16.19 | 20.6 | 1387.447 | 916.4582 | -110.89285 | -73.82318 | 6.242617 | 4.9163 | -0.1093722 | -0.7002444 | -0.01406111 | 0.03262778
2017-06-19 17:00 | 49.06 | 23.19 | 4836.806 | 608.4169 | 408.8014 | 9.90095 | 1.646172 | 299.68825 | 299.5967 | 299.8748 | 299.9348 | 299.7707 | 300.1098 | 300.0198 | 428.476 | 401.02 | 401.9535 | 451.8587 | 451.8687 | 351.0573 | 451.2358 | 65.95 | 1.16 | 16.89 | 22.03 | 1573.177 | 1191.345 | 124.8477 | 121.911 | 3.254578 | 9.236556 | 0.5889389 | 0.1393111 | -0.06385 | 0.05325556
2017-06-19 18:00 | 49.06 | 23.19 | 4608.521 | 627.1707 | 402.5661 | 10.33207 | 1.701606 | 299.8481 | 300.27405 | 299.87755 | 299.9311 | 299.8235 | 299.8911 | 299.9202 | 422.6817 | 399.34445 | 400.3587 | 449.28835 | 450.898 | 360.1315 | 451.8549 | 65.95 | 1.16 | 16.89 | 22.03 | -228.2854 | 513.4973 | 18.75386 | 88.45723 | -6.235211 | 1.710183 | 0.4311222 | 0.2130333 | 0.05543333 | 0.04673889
2017-06-19 19:00 | 49.06 | 23.19 | 4261.105 | 555.1361 | 399.1941 | 9.980783 | 1.687789 | 299.9006 | 300.0443 | 299.9513 | 299.9434 | 299.8133 | 299.9142 | 299.9096 | 429.5925 | 398.7689 | 399.624 | 450.4445 | 449.3694 | 358.8681 | 450.4868 | 66.24 | 1.39 | 17.18 | 21.8 | -347.4159 | 700.1155 | -72.03462 | 28.34013 | -3.372 | -0.9239444 | -0.3512889 | -0.1186667 | -0.01381667 | 0.03982778
2017-06-19 20:00 | 49.06 | 23.19 | 3823.4925 | 603.7257 | 409.9395 | 9.889256 | 1.700922 | 299.5087 | 299.9395 | 299.9334 | 299.7935 | 299.9298 | 299.6105 | 299.9 | 438.1396 | 398.3032 | 399.396 | 450.5993 | 450.5589 | 349.0115 | 448.2426 | 65.72 | 1.65 | 16.66 | 21.54 | -437.6125 | 2440.706 | 48.58962 | 101.5116 | 10.74534 | 10.01874 | -0.09152778 | 0.1832167 | 0.01313333 | 0.09302222
2017-06-19 21:00 | 49.06 | 23.19 | 3372.6664 | 620.9071 | 413.3985 | 9.991128 | 1.689967 | 300.1922 | 300.7825 | 299.9585 | 299.9579 | 299.9156 | 300.1078 | 299.9643 | 442.4622 | 398.9552 | 427.9838 | 451.3198 | 450.7516 | 360.3211 | 452.2818 | 65.65 | 1.53 | 16.59 | 21.66 | -450.8261 | -161.6364 | 17.18138 | 182.1065 | 3.459 | 13.37971 | 0.1018722 | 0.2665833 | -0.01095556 | 0.1422222
2017-06-19 22:00 | 49.06 | 23.19 | 2747.53025 | 509.3687 | 399.5914 | 9.861006 | 1.668822 | 299.9068 | 300.0674 | 299.9137 | 299.98785 | 299.9041 | 300.2471 | 299.9183 | 431.3346 | 399.4273 | 538.65 | 455.2351 | 450.5175 | 365.0328 | 446.4785 | 65.13 | 2.51 | 16.07 | 20.68 | -625.13615 | -1257.729 | -111.53835 | -60.54621 | -13.80706 | 0.0497 | -0.1301222 | -0.2397278 | -0.02114444 | -0.02245
2017-06-19 23:00 | 49.06 | 23.19 | 3308.424 | 576.3232 | 407.2177 | 9.948244 | 1.690033 | 300.9022 | 300.0653 | 299.9644 | 299.8693 | 299.83385 | 299.6626 | 299.9719 | 417.3713 | 399.6806 | 298.8041 | 453.8619 | 450.8273 | 353.82725 | 449.2137 | 65.65 | 1.82 | 16.59 | 21.37 | 560.8937 | 324.2576 | 66.95443 | -25.71621 | 7.626261 | 8.084028 | 0.08723889 | -0.2023556 | 0.02121111 | -0.04268889
2017-06-20 | 49.06 | 23.19 | 2866.332 | 537.5606 | 400.4563 | 9.77345 | 1.682389 | 299.9165 | 300.0398 | 299.9157 | 299.9565 | 299.8222 | 300.2811 | 299.8835 | 400.5895 | 397.2663 | 430.5768 | 449.9267 | 451.4018 | 349.9746 | 450.01225 | 65.55 | 1.92 | 16.49 | 21.27 | -442.0915 | -848.4953 | -38.76258 | -76.7823 | -6.761389 | 0.2463778 | -0.1747944 | -0.1890833 | -0.007644444 | -0.06150556
2017-06-20 01:00 | 55.26 | 14.18 | 1821.502 | 542.4401 | 400.3823 | 9.921889 | 1.683011 | 299.8651 | 300.2371 | 299.9208 | 299.9324 | 299.7908 | 300.2082 | 300.0274 | 399.738 | 399.9616 | 390.1408 | 450.54905 | 450.0395 | 348.8445 | 449.1726 | 65.87 | 1.64 | 10.61 | 12.54 | -1044.83 | -1361.033 | 4.879528 | -52.50524 | -0.07403889 | 0.8425944 | 0.1484389 | -0.3247944 | 0.0006222222 | -0.05418889
2017-06-20 02:00 | 55.26 | 14.18 | 2997.06 | 545.6215 | 400.5571 | 9.839628 | 1.685822 | 299.9761 | 300.1738 | 299.9439 | 299.9226 | 299.9506 | 300.0042 | 300.1181 | 399.8866 | 399.7387 | 419.7194 | 449.9683 | 450.3598 | 363.5073 | 449.3812 | 65.08 | 2.7 | 9.82 | 11.48 | 1175.558 | -848.8025 | 3.181394 | -45.75212 | 0.1748444 | 1.075122 | -0.08226111 | -0.4534889 | 0.002811111 | -0.06087222
2017-06-20 03:00 | 55.26 | 14.18 | 3471.688 | 601.8001 | 409.22875 | 9.687656 | 1.705144 | 299.8453 | 299.9922 | 299.975 | 299.9442 | 300.2932 | 300.0094 | 299.8353 | 399.2171 | 400.0914 | 328.2294 | 449.0679 | 449.4229 | 450.9103 | 449.236 | 63.81 | 3.51 | 8.55 | 10.67 | 474.6276 | -412.7304 | 56.17854 | 58.14955 | 8.671644 | 8.786239 | -0.1519722 | -0.5702722 | 0.01932222 | 0.01481111
2017-06-20 04:00 | 55.26 | 14.18 | 3277.493 | 629.5263 | 411.0739 | 10.02326 | 1.684628 | 299.9112 | 299.1315 | 299.894 | 299.91115 | 299.94 | 299.6087 | 299.8843 | 401.0813 | 401.0381 | 342.905 | 456.9721 | 450.7941 | 459.4245 | 453.6355 | 62.54 | 4.32 | 7.28 | 9.86 | -194.1945 | -551.1326 | 27.72626 | 61.47438 | 1.845106 | 10.92961 | 0.3356 | -0.3725667 | -0.02051667 | -0.04986111
2017-06-20 05:00 | 55.26 | 14.18 | 2895.398 | 673.3394 | 414.3845 | 10.18122 | 1.710406 | 299.863 | 300.2585 | 299.9295 | 299.91545 | 299.7887 | 299.7167 | 299.8281 | 400.1166 | 400.1078 | 400.2063 | 450.7114 | 450.7212 | 451.1796 | 451.8693 | 62.17 | 4.77 | 6.91 | 9.41 | -382.0948 | -1440.252 | 43.8131 | 160.1899 | 3.310617 | 13.77377 | 0.1579667 | -0.2011111 | 0.02577778 | 0.03937778
2017-06-20 06:00 | 55.26 | 14.18 | 3854.906 | 642.2339 | 415.8738 | 10.03077 | 1.679422 | 299.9795 | 300.2066 | 299.9148 | 299.9485 | 300.3977 | 299.7188 | 299.9651 | 399.458 | 399.5936 | 399.5583 | 448.6701 | 448.239 | 449.2292 | 447.8143 | 62.45 | 3.84 | 7.19 | 10.34 | 959.5076 | -146.6605 | -31.10552 | 108.3212 | 1.489339 | 15.96431 | -0.1504556 | -0.2931111 | -0.03098333 | -0.02001667
2017-06-20 07:00 | 50.75 | 20.45 | 3384.17 | 684.1264 | 417.3631 | 10.07194 | 1.721906 | 299.8736 | 299.4404 | 299.9181 | 299.9212 | 299.9553 | 300.1015 | 299.8628 | 399.0864 | 399.4072 | 399.6214 | 449.8112 | 449.2602 | 450.0228 | 448.4944 | 62.62 | 4.88 | 11.87 | 15.57 | -470.7356 | -541.868 | 41.89247 | 116.6954 | 1.489333 | 18.22835 | 0.04117222 | -0.2181278 | 0.04248333 | -0.02172778
2017-06-20 08:00 | 50.75 | 20.45 | 3474.26 | 584.8428 | 403.0948 | 10.06466 | 1.691611 | 299.9044 | 299.8145 | 299.9572 | 299.8924 | 299.6719 | 299.7299 | 300.1776 | 399.5744 | 400.3977 | 400.2621 | 447.089 | 448.5732 | 449.7292 | 447.915 | 62.78 | 4.13 | 12.03 | 16.32 | 90.08994 | -203.5579 | -99.28361 | 38.19987 | -14.26836 | 2.619328 | -0.007277778 | -0.1251278 | -0.03029444 | -0.02199444
2017-06-20 09:00 | 50.75 | 20.45 | 3228.38 | 555.3693 | 400.5018 | 9.826367 | 1.674561 | 299.9168 | 300.2559 | 299.9138 | 299.9732 | 300.1864 | 300.4038 | 299.9514 | 400.6642 | 399.6061 | 400.5476 | 450.8952 | 450.1516 | 451.6183 | 449.1789 | 64.5 | 2.39 | 13.75 | 18.06 | -245.8804 | -615.4718 | -29.47348 | 51.72056 | -2.593022 | 0.8025722 | -0.2382944 | -0.4882778 | -0.01705 | 0.006261111
2017-06-20 10:00 | 50.75 | 20.45 | 3529.666 | 549.0556 | 399.8957 | 9.939644 | 1.668728 | 299.9635 | 300.4732 | 299.8778 | 299.9439 | 299.7357 | 299.7715 | 300.2385 | 399.3956 | 400.1754 | 399.192 | 450.572 | 450.7388 | 450.0524 | 449.74565 | 65.7 | 2 | 14.95 | 18.45 | 301.2863 | -394.5325 | -6.313689 | 23.48952 | -0.6060833 | -0.1999167 | 0.1132778 | -0.36765 | -0.005833333 | -0.0447
2017-06-20 11:00 | 50.75 | 20.45 | 3561.289 | 570.6573 | 399.9193 | 10.14382 | 1.690811 | 300.0849 | 300.1022 | 299.9684 | 299.9406 | 299.7402 | 299.6822 | 299.9716 | 399.957 | 399.6515 | 400.0804 | 450.9064 | 450.6029 | 451.2156 | 449.8317 | 65.16 | 2.76 | 14.41 | 17.69 | 31.62314 | -449.0486 | 21.60171 | 102.1792 | 0.02360556 | 0.3974444 | 0.2041722 | -0.1454889 | 0.02208333 | 0.05206667
2017-06-20 12:00 | 50.75 | 20.45 | 3799.673 | 578.5565 | 399.5913 | 9.963056 | 1.703606 | 300.1227 | 299.9748 | 299.9843 | 299.9813 | 299.9442 | 299.7702 | 299.8204 | 400.1898 | 399.4826 | 399.5769 | 450.1335 | 450.3451 | 448.8331 | 449.8339 | 65.65 | 2.01 | 14.9 | 18.44 | 238.3835 | -270.8481 | 7.899239 | 41.05709 | -0.3279722 | 0.04976667 | -0.1807611 | -0.3076389 | 0.01279444 | -0.02797778
2017-06-20 13:00 | 50.75 | 20.45 | 4003.06 | 620.9009 | 399.847 | 9.885933 | 1.754706 | 299.9268 | 299.828 | 299.9895 | 299.9356 | 300.0486 | 300.1211 | 299.9743 | 399.4625 | 400.5487 | 399.65665 | 450.9362 | 450.5906 | 450.2875 | 449.8078 | 65.3 | 2.22 | 14.55 | 18.23 | 203.3873 | 196.4864 | 42.34433 | 116.5881 | 0.2556889 | -0.2953167 | -0.07712222 | -0.3461722 | 0.0511 | 0.07033889
2017-06-20 14:00 | 50.75 | 20.45 | 2450.253 | 604.791 | 399.1825 | 9.842522 | 1.737678 | 299.8755 | 299.6585 | 299.9562 | 299.9414 | 299.9762 | 299.7787 | 299.9931 | 399.7809 | 399.8772 | 399.3294 | 450.3167 | 451.6419 | 448.7194 | 451.0967 | 65.56 | 2.17 | 14.81 | 18.28 | -1552.807 | -1437.317 | -16.10984 | 102.1562 | -0.6645222 | -1.172733 | -0.04341111 | -0.7018889 | -0.01702778 | 0.04225556
2017-06-20 15:00 | 50.75 | 20.45 | 3412.813 | 610.8444 | 400.322 | 9.725133 | 1.741728 | 299.8933 | 300.5778 | 299.9562 | 299.8751 | 299.9389 | 299.761 | 300.0462 | 400.1261 | 400.9502 | 400.372 | 450.0667 | 450.3281 | 450.626 | 450.1988 | 64.97 | 2.64 | 14.22 | 17.81 | 962.56 | 866.2454 | 6.053378 | 69.37199 | 1.139567 | 0.8945111 | -0.1173889 | -0.7319111 | 0.00405 | 0.007477778
2017-06-20 16:00 | 49.85 | 21.61 | 3525.098 | 610.2507 | 399.2118 | 9.750794 | 1.742367 | 299.8701 | 300.2938 | 299.954 | 299.8892 | 299.9366 | 299.2211 | 300.0335 | 400.8369 | 401.3374 | 399.9069 | 453.3053 | 453.029 | 449.625 | 451.2437 | 65.15 | 2.48 | 15.3 | 19.13 | 112.2855 | -58.80602 | -0.5937333 | 2.037478 | -1.110211 | -1.075994 | 0.02566111 | -0.6627278 | 0.0006388889 | 0.003838889
2017-06-20 17:00 | 49.85 | 21.61 | 2853.825 | 574.6524 | 400.3999 | 9.932211 | 1.695628 | 299.9379 | 299.874 | 300.0091 | 299.9288 | 299.8372 | 299.9203 | 299.9561 | 399.7737 | 399.4453 | 399.9345 | 448.4128 | 447.8314 | 449.6382 | 447.6888 | 64.26 | 4.14 | 14.41 | 17.47 | -671.27345 | -336.7357 | -35.59832 | -78.22997 | 1.18805 | -2.542756 | 0.1814167 | -0.2174333 | -0.04673889 | -0.06281111
2017-06-20 18:00 | 49.85 | 21.61 | 3099.095 | 580.0533 | 400.1098 | 9.773878 | 1.704872 | 299.9092 | 300.0042 | 300.0067 | 299.9277 | 299.9448 | 299.4554 | 299.8526 | 399.2579 | 399.7966 | 399.9224 | 450.1394 | 449.8183 | 449.5264 | 449.5799 | 64.6 | 2.67 | 14.75 | 18.94 | 245.2705 | 932.3774 | 5.40095 | -109.1636 | -0.2900833 | -8.406183 | -0.1583333 | -0.06828889 | 0.009244444 | -0.05521111
2017-06-20 19:00 | 49.85 | 21.61 | 3503.608 | 584.3491 | 399.4525 | 9.850222 | 1.710039 | 299.8478 | 299.10095 | 299.8965 | 299.9456 | 299.8753 | 299.8454 | 299.9471 | 399.9211 | 400.8499 | 400.1988 | 450.3798 | 450.562 | 450.0371 | 449.4074 | 64.44 | 3.14 | 14.59 | 18.47 | 404.5128 | 1620.783 | 4.295828 | 42.57662 | -0.6573111 | -1.659733 | 0.07634444 | 0.2075556 | 0.005166667 | 0.06263889
2017-06-20 20:00 | 49.85 | 21.61 | 2975.498 | 579.0192 | 399.7142 | 9.808256 | 1.70175 | 299.9542 | 299.9748 | 299.9496 | 299.8821 | 300.1577 | 299.8308 | 300.0234 | 398.4765 | 399.8069 | 400.2932 | 450.1753 | 450.3268 | 449.325 | 449.3874 | 65.62 | 1.96 | 15.77 | 19.65 | -528.1106 | 151.4914 | -5.329972 | 103.7495 | 0.2617389 | -0.2933889 | -0.04196667 | 0.4122667 | -0.008288889 | 0.11875
2017-06-20 21:00 | 49.85 | 21.61 | 3155.374 | 574.9731 | 399.7122 | 9.803772 | 1.697728 | 299.9545 | 299.6352 | 299.9657 | 299.9109 | 299.8981 | 300.2704 | 299.8687 | 399.4446 | 399.5266 | 399.5741 | 450.2857 | 449.8014 | 448.9662 | 449.5692 | 63.98 | 2.23 | 14.13 | 19.38 | 179.8765 | 1279.192 | -4.046056 | -19.48889 | -0.001988889 | 0.4080778 | -0.004483333 | 0.3823889 | -0.004022222 | -0.02635556
2017-06-20 22:00 | 49.85 | 21.61 | 3297.73 | 573.7067 | 399.977 | 9.916439 | 1.698967 | 299.8148 | 299.9463 | 299.9413 | 299.9019 | 299.8346 | 299.9341 | 299.7966 | 399.1567 | 399.5358 | 400.3119 | 450.2495 | 450.4885 | 449.9994 | 449.9142 | 64.84 | 2.81 | 14.99 | 18.8 | 142.3561 | 34.10083 | -1.266433 | 90.13753 | 0.26475 | -5.569789 | 0.1126667 | 0.6044278 | 0.001238889 | -0.01105556
2017-06-20 23:00 | 49.85 | 21.61 | 3010.911 | 594.6217 | 400.4674 | 10.00834 | 1.719661 | 299.9224 | 299.7587 | 299.97 | 299.9148 | 299.7886 | 299.9716 | 299.9608 | 399.9227 | 401.128 | 399.91 | 451.0551 | 451.2064 | 448.598 | 450.15155 | 65.49 | 2.36 | 15.64 | 19.25 | -286.8189 | -1825.895 | 20.91507 | -13.79512 | 0.4903778 | -8.333989 | 0.09190556 | 0.1073944 | 0.02069444 | 0.07348889
2017-06-21 | 49.85 | 21.61 | 2359.254 | 557.8142 | 399.1715 | 9.859128 | 1.679744 | 299.8174 | 299.9978 | 299.9763 | 299.8833 | 300.0443 | 299.6103 | 300.0659 | 397.9779 | 400.1112 | 398.7935 | 448.6303 | 449.259 | 449.8848 | 449.0614 | 65.89 | 1.59 | 16.04 | 20.02 | -651.657 | -2249.267 | -36.80749 | -69.35647 | -1.29585 | -3.394628 | -0.1492167 | -0.4729444 | -0.03991667 | -0.02186111
2017-06-21 01:00 | 52.67 | 17.88 | 2832.907 | 587.5162 | 399.9875 | 9.4326 | 1.714072 | 299.9401 | 299.682 | 299.8959 | 299.7789 | 299.7644 | 300.0959 | 300.0022 | 400.2693 | 398.899 | 398.923 | 450.1892 | 449.3648 | 448.4192 | 449.83435 | 64.47 | 3.44 | 11.8 | 14.44 | 473.6526 | -1428.198 | 29.70199 | 32.38015 | 0.8159556 | 0.7933278 | -0.4265278 | -0.5481833 | 0.03432778 | 0.02628333
2017-06-21 02:00 | 52.67 | 17.88 | 2859.574 | 572.8213 | 399.6787 | 9.484278 | 1.696239 | 299.8138 | 299.8955 | 299.9622 | 299.855 | 299.9049 | 299.8532 | 299.9489 | 399.1125 | 398.4832 | 400.1212 | 450.0979 | 448.3704 | 449.8873 | 448.8672 | 65.98 | 1.44 | 13.31 | 16.44 | 26.66652 | -963.919 | -14.69495 | -30.90442 | -0.3087444 | -10.26076 | 0.05167778 | -0.4049778 | -0.01783333 | -0.004683333
2017-06-21 03:00 | 52.67 | 17.88 | 3050.06 | 586.1698 | 399.12415 | 9.536283 | 1.713517 | 299.9962 | 299.5975 | 299.96 | 299.97885 | 300.3632 | 299.9306 | 299.7639 | 399.3739 | 398.905 | 400.14835 | 450.3684 | 452.0392 | 447.532 | 447.65645 | 66.34 | 1.16 | 13.67 | 16.72 | 190.4865 | -322.6064 | 13.34849 | -34.73731 | -0.5545778 | -14.27433 | 0.05200556 | -0.4548444 | 0.01727778 | 0.02355
2017-06-21 04:00 | 52.67 | 17.88 | 3353.084 | 571.4843 | 399.9104 | 9.670978 | 1.708222 | 299.83245 | 300.0664 | 299.9421 | 299.9571 | 299.5708 | 299.9283 | 300.1397 | 398.9589 | 400.534 | 399.8388 | 450.7235 | 451.3458 | 443.9695 | 450.9168 | 65.33 | 1.78 | 12.66 | 16.1 | 303.0241 | 605.5538 | -14.68549 | 62.11555 | 0.7862389 | 0.3189611 | 0.1346944 | -0.1900278 | -0.005294444 | 0.0394
2017-06-21 05:00 | 52.67 | 17.88 | 3371.187 | 543.0455 | 400.1185 | 9.799317 | 1.696289 | 299.8982 | 300.0196 | 299.9525 | 299.9457 | 299.6446 | 299.9285 | 299.9256 | 399.4713 | 399.3197 | 399.4381 | 450.0167 | 449.857 | 451.212 | 450.40535 | 66.26 | 1.37 | 13.59 | 16.51 | 18.10279 | 62.76289 | -28.43882 | -33.27771 | 0.2081111 | -7.099189 | 0.1283389 | -0.1489278 | -0.01193333 | 0.006255556
2017-06-21 06:00 | 52.67 | 17.88 | 3296.385 | 533.9168 | 399.6614 | 9.796872 | 1.720572 | 299.9031 | 299.782 | 299.9828 | 299.9805 | 300.0468 | 299.9146 | 299.906 | 401.3394 | 400.7945 | 400.3224 | 450.6649 | 450.492 | 447.429 | 449.1097 | 65.92 | 1.76 | 13.25 | 16.12 | -74.80197 | 430.0525 | -9.12865 | -3.643772 | -0.4571056 | -0.7949056 | -0.002444444 | 0.02342222 | 0.02428333 | 0.03818333
2017-06-21 07:00 | 52.67 | 17.88 | 1910.98 | 561.8751 | 405.2339 | 9.663378 | 1.683878 | 299.9015 | 299.9418 | 299.9578 | 299.9757 | 299.8927 | 299.8971 | 299.9251 | 716.8782 | 685.737 | 638.457 | 534.8433 | 535.7729 | 535.1393 | 448.0193 | 65.88 | 1.58 | 13.21 | 16.3 | -1385.405 | 89.47821 | 27.95827 | 19.43497 | 5.572511 | 4.851644 | -0.1334944 | -0.2585111 | -0.03669444 | 0.0008666667
2017-06-21 08:00 | 52.67 | 17.88 | 888.5004 | 447.2487 | 409.5914 | 9.630394 | 1.530439 | 300.0741 | 299.8577 | 299.9393 | 299.9141 | 300.1144 | 300.0025 | 300.04 | 800.7355 | 800.0581 | 799.1836 | 600.3211 | 600.2053 | 600.515 | 451.5304 | 65.42 | 1.98 | 12.75 | 15.9 | -1022.48 | -2108.56 | -114.6264 | -98.37284 | 4.357522 | 9.034322 | -0.03298333 | -0.2092333 | -0.1534389 | -0.1553833
2017-06-21 09:00 | 52.67 | 17.88 | 543.7982 | 252.9137 | 400.0272 | 9.422156 | 1.52 | 300.0804 | 299.6509 | 299.9323 | 299.919 | 299.9065 | 300.0752 | 300.0228 | 806.7276 | 799.132 | 807.8476 | 586.4526 | 595.8781 | 599.0452 | 446.0913 | 64.99 | 2.4 | 12.32 | 15.48 | -344.70225 | -2927.889 | -194.335 | -348.8864 | -9.564267 | -9.201589 | -0.2082389 | -0.2655 | -0.01043889 | -0.1851444
2017-06-21 10:00 | 52.67 | 17.88 | 596.2374 | 245.4952 | 399.949 | 9.379728 | 1.52 | 300.0223 | 300.0594 | 299.9028 | 299.9276 | 299.8321 | 298.2571 | 299.2939 | 853.4264 | 775.2072 | 866.518 | 603.4907 | 638.8671 | 668.0589 | 571.3667 | 64.99 | 2.4 | 12.32 | 15.48 | 52.43923 | -2681.256 | -7.418511 | -384.0311 | -0.07813333 | -11.12483 | -0.04242778 | -0.6435278 | 0 | -0.1646278
2017-06-21 11:00 | 52.67 | 17.88 | 648.6766 | 246.7902 | 399.4432 | 9.345494 | 1.52 | 182.7369 | 180.9424 | 186.6793 | 299.2801 | 297.6003 | 203.5387 | 200.4328 | 463.4057 | 728.5837 | 867.1067 | 607.57475 | 639.8971 | 670.39315 | 559.8922 | 64.99 | 2.4 | 12.32 | 15.48 | 52.43926 | -2246.7217 | 1.295022 | -426.5492 | -0.5058556 | -14.9413 | -0.03423333 | -0.8357278 | 0 | -0.1904056
2017-06-21 12:00 | 52.67 | 17.88 | 701.1159 | 248.0852 | 396.9533 | 9.299372 | 1.52 | 177.45265 | 185.82515 | 203.3986 | 299.0207 | 297.0225 | 199.7415 | 199.9932 | 485.0356 | 681.9601 | 867.6954 | 611.1295 | 640.9271 | 665.7261 | 534.9198 | 64.99 | 2.4 | 12.32 | 15.48 | 52.43924 | -3153.79 | 1.295028 | -394.1487 | -2.489839 | -18.92048 | -0.04612222 | -0.7313944 | 0 | -0.1594222
2017-06-21 13:00 | 52.67 | 17.88 | 753.5551 | 249.3803 | 394.4635 | 9.248789 | 1.52 | 177.5586 | 191.5994 | 220.612 | 298.7612 | 296.4448 | 197.8662 | 199.7281 | 536.2064 | 635.3366 | 868.2841 | 614.6845 | 641.9571 | 661.059 | 509.9473 | 64.99 | 2.4 | 12.32 | 15.48 | 52.43921 | -2630.615 | 1.295033 | -434.7461 | -2.489844 | -22.89966 | -0.05058333 | -0.82315 | 0 | -0.2019056
2017-06-21 14:00 | 52.67 | 17.88 | 805.9943 | 250.6753 | 391.97365 | 9.206989 | 1.52 | 177.6645 | 197.3736 | 237.8253 | 298.5018 | 295.867 | 199.9327 | 200.27655 | 528.9977 | 588.713 | 868.8729 | 618.2393 | 642.9871 | 656.392 | 484.9749 | 64.99 | 2.4 | 12.32 | 15.48 | 52.43925 | -2668.266 | 1.295033 | -334.16745 | -2.489839 | -11.12113 | -0.0418 | -0.8576722 | 0 | -0.1716111
2017-06-21 15:00 | 52.67 | 17.88 | 858.4336 | 251.9703 | 389.4838 | 9.174 | 1.52 | 177.7704 | 203.1479 | 255.0387 | 298.2423 | 295.2892 | 200.391 | 201.27 | 524.512 | 542.0895 | 869.4616 | 621.79425 | 644.0171 | 651.7249 | 460.0025 | 64.99 | 2.4 | 12.32 | 15.48 | 52.43926 | -2369.946 | 1.295033 | -303.3989 | -2.489844 | -11.01796 | -0.03298889 | -0.6523667 | 0 | -0.1545611
2017-06-21 16:00 | 52.67 | 17.88 | 910.8728 | 253.2654 | 386.994 | 9.174 | 1.52 | 177.87635 | 208.9221 | 272.252 | 297.9829 | 294.7115 | 200.391 | 201.27 | 524.512 | 495.46595 | 870.0503 | 625.3491 | 645.0471 | 647.0578 | 435.03 | 64.99 | 2.4 | 12.32 | 15.48 | 52.43923 | -2618.793 | 1.295028 | -295.7902 | -2.48985 | -12.90172 | 0 | -0.7656444 | 0 | -0.1487278
2017-06-21 17:00 | 52.67 | 17.88 | 963.3121 | 254.5604 | 384.5041 | 9.042306 | 1.52 | 177.9823 | 214.6963 | 289.4654 | 297.7235 | 294.1337 | 198.6775 | 231.45965 | 567.0077 | 448.8424 | 870.639 | 628.904 | 646.0771 | 642.3908 | 410.0576 | 64.99 | 2.4 | 12.32 | 15.48 | 52.43923 | -2597.9773 | 1.295028 | -316.0969 | -2.489844 | -15.41517 | -0.1316944 | -1.101511 | 0 | -0.1708111
2017-06-21 18:00 | 52.67 | 17.88 | 1015.751 | 255.8554 | 382.0143 | 8.9352 | 1.52 | 178.0882 | 211.6479 | 276.4033 | 297.3906 | 293.5559 | 196.5121 | 256.3087 | 544.1851 | 402.2189 | 871.2278 | 632.4589 | 647.107 | 637.7237 | 385.0851 | 64.99 | 2.4 | 12.32 | 15.48 | 52.43925 | -2783.922 | 1.295028 | -322.7011 | -2.489844 | -17.57704 | -0.1071056 | -1.027856 | 0 | -0.1836056
2017-06-21 19:00 | 52.67 | 17.88 | 1068.191 | 257.1505 | 379.5244 | 8.867733 | 1.52 | 280.9727 | 247.4318 | 195.8494 | 295.3398 | 292.9782 | 199.838 | 200.1305 | 468.5035 | 355.5953 | 871.8165 | 636.01375 | 648.137 | 633.0566 | 360.1127 | 64.99 | 2.4 | 12.32 | 15.48 | 52.43926 | -2934.87 | 1.295028 | -363.7504 | -2.48985 | -20.32258 | -0.06746667 | -1.0182 | 0 | -0.2347056
2017-06-21 20:00 | 52.67 | 17.88 | 1120.63 | 258.4455 | 383.8845 | 9.01545 | 1.52 | 300.0505 | 299.53 | 257.2921 | 296.96215 | 296.2917 | 246.529 | 251.3373 | 391.3211 | 489.3089 | 872.4052 | 639.5687 | 649.167 | 628.3896 | 335.1403 | 64.99 | 2.4 | 12.32 | 15.48 | 52.43921 | -1329.623 | 1.295033 | -346.3455 | 4.360067 | -15.29799 | 0.1477167 | -0.8270722 | 0 | -0.2176778
2017-06-21 21:00 | 52.67 | 17.88 | 1173.069 | 259.7405 | 404.1241 | 9.233794 | 1.52 | 299.897 | 300.0301 | 299.9674 | 299.8891 | 299.945 | 299.6364 | 300.24 | 314.1387 | 743.98215 | 872.9939 | 643.1235 | 650.197 | 623.7225 | 310.1678 | 64.99 | 2.4 | 12.32 | 15.48 | 52.43924 | -2239.744 | 1.295033 | -351.1039 | 20.23963 | 3.802067 | 0.2183444 | -0.4913389 | 0 | -0.2217278
2017-06-21 22:00 | 52.67 | 17.88 | 1225.508 | 256.617 | 400.6238 | 9.274783 | 1.52 | 299.7953 | 299.741 | 299.9136 | 299.9533 | 300.0181 | 300.16845 | 299.8289 | 532.8101 | 573.429 | 576.848 | 556.3134 | 591.1071 | 619.0554 | 285.1954 | 64.99 | 2.4 | 12.32 | 15.48 | 52.43925 | -2299.59 | -3.123483 | -353.6336 | -3.500333 | 1.411944 | 0.04098889 | -0.4760111 | 0 | -0.2223667
2017-06-21 23:00 | 52.67 | 17.88 | 1277.9475 | 268.899 | 405.8063 | 9.238372 | 1.52 | 299.9336 | 299.9377 | 299.9144 | 299.9537 | 299.53355 | 299.9705 | 300.42795 | 837.2982 | 781.1781 | 454.5686 | 184.0354 | 507.9797 | 614.3884 | 260.223 | 64.99 | 2.4 | 12.32 | 15.48 | 52.43923 | -1575.877 | 12.28201 | -305.7533 | 5.1825 | 5.406394 | -0.03641111 | -0.6938389 | 0 | -0.1756278
2017-06-22 | 52.67 | 17.88 | 1330.387 | 259.4632 | 402.08105 | 9.086939 | 1.52 | 299.8905 | 299.8249 | 299.9925 | 299.9448 | 300.0957 | 299.6868 | 300.0656 | 527.6092 | 532.4535 | 455.8527 | 380.4758 | 413.1598 | 518.9895 | 235.2505 | 64.99 | 2.4 | 12.32 | 15.48 | 52.43923 | -1768.709 | -9.43585 | -320.5901 | -3.725228 | 1.97125 | -0.1514333 | -0.6869389 | 0 | -0.1848722
2017-06-22 01:00 | 52.17 | 19.6 | 1169.50625 | 256.35955 | 402.3038 | 8.891044 | 1.52 | 299.8191 | 300.3839 | 299.8482 | 299.89755 | 299.5725 | 299.7885 | 299.3798 | 498.8367 | 530.0036 | 534.9053 | 277.4248 | 338.32095 | 456.3075 | 210.2781 | 64.99 | 2.4 | 12.82 | 17.2 | -160.8805 | -2334.102 | -3.103644 | -327.9896 | 0.2227778 | 2.851339 | -0.1958944 | -0.9591778 | 0 | -0.1900389
2017-06-22 02:00 | 52.17 | 19.6 | 2163.3387 | 331.1783 | 401.2778 | 9.119333 | 1.523089 | 299.8331 | 300.1369 | 299.9661 | 299.9339 | 299.6841 | 300.002 | 300.0184 | 400.2326 | 416.4873 | 401.3721 | 348.7186 | 401.0953 | 404.57835 | 360.8694 | 64.99 | 2.4 | 12.82 | 17.2 | 993.83245 | -812.159 | 74.81874 | -247.8409 | -1.026022 | 1.563578 | 0.2282889 | -0.6889222 | 0.003088889 | -0.1786611
2017-06-22 03:00 | 52.17 | 19.6 | 1378.145 | 444.8362 | 400.763 | 9.493739 | 1.569128 | 299.5371 | 298.1647 | 299.8176 | 299.8457 | 299.7315 | 299.6872 | 299.8176 | 442.978 | 443.7361 | 480.0105 | 405.4815 | 402.4694 | 397.4139 | 404.8632 | 64.99 | 2.4 | 12.82 | 17.2 | -785.1935 | -1777.229 | 113.6579 | -130.1369 | -0.5148 | 1.050767 | 0.3744056 | -0.3100333 | 0.04603889 | -0.1286
2017-06-22 04:00 | 52.17 | 19.6 | 1641.775 | 502.361 | 399.9968 | 9.205311 | 1.616367 | 299.7237 | 301.50595 | 299.9931 | 299.9777 | 300.1003 | 299.753 | 299.482 | 408.5996 | 414.1797 | 421.4333 | 390.0819 | 398.2777 | 400.8462 | 394.6122 | 64.8 | 2.68 | 12.63 | 16.92 | 263.6302 | -1655.955 | 57.52486 | -71.34564 | -0.7662222 | 0.01979444 | -0.2884278 | -0.7111278 | 0.04723889 | -0.0826
2017-06-22 05:00 | 52.17 | 19.6 | 2311.552 | 566.0804 | 400.8164 | 9.490417 | 1.704872 | 300.4682 | 299.7059 | 300.0274 | 299.9476 | 300.3151 | 300.139 | 300.0154 | 426.425 | 416.4009 | 449.0755 | 407.70835 | 399.6811 | 391.3225 | 402.1614 | 65.57 | 1.6 | 13.4 | 18 | 669.7769 | -699.3591 | 63.71937 | -28.54134 | 0.8195944 | 0.3490111 | 0.2851056 | -0.5179278 | 0.08850556 | -0.01478889
2017-06-22 06:00 | 52.17 | 19.6 | 2589.045 | 566.5202 | 400.2996 | 9.541972 | 1.689861 | 300.0535 | 299.6045 | 299.9191 | 299.9347 | 299.8311 | 299.8324 | 300.1419 | 400.8284 | 400.9109 | 399.8393 | 399.5656 | 399.7906 | 391.7981 | 400.3869 | 65.82 | 1.57 | 13.65 | 18.03 | 277.493 | 229.7909 | 0.4397889 | 8.705944 | -0.5168111 | 1.12805 | 0.05155556 | -0.3171556 | -0.01501111 | 0.01011667
2017-06-22 07:00 | 49.58 | 22.87 | 3057.782 | 616.2657 | 401.0458 | 9.512283 | 1.745433 | 299.9067 | 299.7677 | 299.91115 | 299.9074 | 299.7276 | 299.7769 | 300.0619 | 399.83195 | 399.4997 | 399.3918 | 401.4993 | 400.9886 | 392.1695 | 399.8733 | 66.02 | 1.56 | 16.44 | 21.31 | 468.7364 | 224.8746 | 49.74554 | 28.74949 | 0.7462722 | 1.058367 | -0.02968889 | 0.07968333 | 0.05557222 | 0.03136111
2017-06-22 08:00 | 49.58 | 22.87 | 1929.513 | 585.75 | 399.9408 | 9.514056 | 1.712567 | 299.9309 | 299.5115 | 300.0035 | 299.9676 | 300.0587 | 299.7644 | 299.9697 | 399.7533 | 397.88225 | 400.4065 | 403.5361 | 403.9416 | 399.6987 | 405.3786 | 66.01 | 1.68 | 16.43 | 21.19 | -1128.269 | -930.0608 | -30.51574 | 12.9287 | -1.105 | 0.2621111 | 0.001772222 | 0.02977778 | -0.03286667 | 0.01632778
2017-06-22 09:00 | 49.58 | 22.87 | 2876.224 | 575.6946 | 400.1102 | 9.443039 | 1.700022 | 300.1094 | 300.2776 | 299.9509 | 299.9306 | 300.1493 | 300.0303 | 299.6208 | 399.7298 | 396.6546 | 399.7092 | 399.7064 | 400.5625 | 398.6775 | 398.8434 | 66.01 | 1.68 | 16.43 | 21.19 | 946.7109 | -173.8364 | -10.05539 | -10.47518 | 0.1693611 | 0.98605 | -0.07101667 | -0.09324444 | -0.01254444 | -0.01349444
2017-06-22 10:00 | 49.58 | 22.87 | 1413.116 | 587.1034 | 399.412 | 9.487056 | 1.713111 | 299.9289 | 300.23365 | 299.9609 | 299.8856 | 300.1726 | 300.0715 | 300.1143 | 399.8786 | 399.1553 | 400.4303 | 398.5147 | 397.5353 | 399.7827 | 395.6097 | 66.01 | 1.68 | 16.43 | 21.19 | -1463.108 | -1939.969 | 11.40878 | 15.61909 | -0.6982333 | -0.4984222 | 0.04401667 | -0.1839222 | 0.01308889 | 0.004888889
2017-06-22 11:00 | 49.58 | 22.87 | 2466.179 | 555.9414 | 400.2704 | 9.607533 | 1.676439 | 299.8838 | 299.8106 | 299.922 | 299.9745 | 299.758 | 300.0345 | 300.0639 | 399.42785 | 400.4851 | 399.269 | 399.8594 | 399.64115 | 399.1635 | 400.3617 | 66.82 | 0.97 | 17.24 | 21.9 | 1053.063 | -905.0083 | -31.16198 | 12.89593 | 0.8584222 | 0.1518889 | 0.1204778 | -0.1917833 | -0.03667222 | -0.01985
2017-06-22 12:00 | 49.58 | 22.87 | 2630.752 | 580.9595 | 399.7042 | 9.686944 | 1.706844 | 299.9266 | 300.0085 | 299.9252 | 299.8736 | 299.6183 | 300.2974 | 300.001 | 400.3808 | 399.6417 | 400.6814 | 400.7 | 399.0338 | 396.0834 | 397.7223 | 66.62 | 1.1 | 17.04 | 21.77 | 164.5736 | -665.6327 | 25.01813 | 47.04271 | -0.56615 | 0.04284444 | 0.07941111 | -0.1099278 | 0.03040556 | -0.01372778
2017-06-22 13:00 | 49.58 | 22.87 | 2607.692 | 573.83905 | 400.9308 | 9.531533 | 1.708433 | 300.0794 | 300.3901 | 300.0202 | 299.8858 | 299.8541 | 299.5584 | 300.0045 | 400.7895 | 400.1227 | 398.6081 | 399.61085 | 398.1003 | 398.042 | 398.1408 | 66.62 | 1.1 | 17.04 | 21.77 | -23.05983 | 696.712 | -7.120483 | 11.96396 | 1.226589 | -4.303078 | -0.1554111 | -0.1318444 | 0.001588889 | 0.02455556
2017-06-22 14:00 | 49.58 | 22.87 | 2961.992 | 588.1325 | 399.84195 | 9.543083 | 1.751606 | 299.7958 | 300.0604 | 299.8287 | 299.931 | 299.9075 | 300.1044 | 299.3615 | 400.236 | 400.0904 | 399.866 | 397.5806 | 397.7015 | 400.91125 | 398.579 | 66.62 | 1.1 | 17.04 | 21.77 | 354.2995 | 2073.491 | 14.29345 | 140.8838 | -1.088878 | -9.749478 | 0.01155 | -0.08731111 | 0.04317222 | 0.2211667
2017-06-22 15:00 | 49.58 | 22.87 | 3528.104 | 587.71335 | 399.9451 | 9.626289 | 1.768472 | 299.9938 | 300.13165 | 299.99055 | 299.9203 | 299.7748 | 299.7436 | 299.46345 | 399.6521 | 399.8384 | 400.8633 | 401.3231 | 399.3619 | 396.8171 | 397.5496 | 66.62 | 1.1 | 17.04 | 21.77 | 566.1117 | 2984.305 | -0.41915 | 334.7996 | 0.1031444 | -0.08206667 | 0.08320556 | 0.2041333 | 0.01686667 | 0.2484722
2017-06-22 16:00 | 49.93 | 22.49 | 3256.3457 | 549.5223 | 399.762 | 9.8515 | 1.7201 | 299.9517 | 300.0717 | 299.8664 | 299.9428 | 299.9216 | 299.9828 | 299.4919 | 400.689 | 399.3746 | 400.1949 | 401.0782 | 399.2797 | 396.0282 | 401.9819 | 65.23 | 4.19 | 15.3 | 18.3 | -271.7579 | 2660.108 | -38.19109 | 304.0271 | -0.1830556 | -0.1869889 | 0.2252111 | 0.4717722 | -0.04837222 | 0.2001
2017-06-22 17:00 | 49.93 | 22.49 | 3394.599 | 531.3534 | 400.0508 | 9.765189 | 1.695211 | 299.8626 | 299.2808 | 299.9403 | 299.8795 | 300.041 | 299.336 | 300.5429 | 399.2263 | 397.7604 | 399.9209 | 399.3176 | 399.4727 | 397.0827 | 399.3122 | 66.51 | 1.23 | 16.58 | 21.26 | 138.2531 | 2745.922 | -18.16882 | 284.5632 | 0.2887944 | 0.6076611 | -0.08631111 | 0.4196944 | -0.02488889 | 0.1752111
2017-06-22 18:00 | 49.93 | 22.49 | 1693.326 | 567.0959 | 399.0252 | 9.550506 | 1.735967 | 299.9363 | 300.2633 | 299.9062 | 299.9441 | 299.9672 | 299.8912 | 300.0437 | 400.1515 | 400.252 | 400.12975 | 400.0697 | 400.5862 | 396.6485 | 399.1967 | 66.89 | 1.04 | 16.96 | 21.45 | -1701.273 | 992.2098 | 35.74247 | 319.0107 | -1.025667 | 2.071833 | -0.2146833 | 0.2511333 | 0.04075556 | 0.2159667
2017-06-22 19:00 | 49.93 | 22.49 | 2560.284 | 612.569 | 399.54095 | 9.435872 | 1.7525 | 300.013 | 299.9266 | 300.0508 | 299.9384 | 300.142 | 300.4409 | 300.0961 | 399.3963 | 399.1737 | 399.8289 | 401.3179 | 400.7367 | 394.3747 | 400.4518 | 66.39 | 1.05 | 16.46 | 21.44 | 866.958 | 1806.729 | 45.47312 | 363.18875 | 0.5157833 | 5.077461 | -0.1146333 | 0.1870833 | 0.01653333 | 0.2325
2017-06-22 20:00 | 49.93 | 22.49 | 2506.631 | 577.5657 | 399.8499 | 9.166772 | 1.735056 | 299.917 | 299.7677 | 299.8548 | 299.8803 | 299.8426 | 299.8001 | 299.4361 | 400.0505 | 400.1677 | 398.945 | 397.5158 | 399.5241 | 395.0101 | 399.505 | 66.89 | 1.04 | 16.96 | 21.45 | -53.65233 | 1700.637 | -35.00336 | 326.8904 | 0.3089444 | 7.876244 | -0.2691 | -0.04021667 | -0.01744444 | 0.2150556
2017-06-22 21:00 | 49.93 | 22.49 | 2725.429 | 530.0253 | 400.3393 | 9.387289 | 1.705839 | 299.944 | 300.0707 | 299.9414 | 299.9301 | 299.6633 | 299.4235 | 299.5171 | 400.0806 | 400.2595 | 400.1056 | 401.367 | 397.90265 | 395.022 | 398.7651 | 66.59 | 1.02 | 16.66 | 21.47 | 218.798 | 1866.996 | -47.54032 | 278.055 | 0.4894056 | 10.85549 | 0.2205167 | 0.2132889 | -0.02921667 | 0.1858389
2017-06-22 22:00 | 49.93 | 22.49 | 1960.571 | 536.68505 | 399.7968 | 9.596878 | 1.733206 | 299.82865 | 299.8416 | 299.956 | 299.9414 | 299.8813 | 300.1251 | 300.0571 | 400.2138 | 400.8537 | 399.7057 | 401.01 | 401.6452 | 395.9109 | 401.9885 | 66.37 | 1.8 | 16.44 | 20.69 | -764.8582 | 1049.698 | 6.659706 | 283.4197 | -0.5425444 | 12.8028 | 0.2095889 | 0.4228778 | 0.02736667 | 0.2132056
2017-06-22 23:00 | 49.93 | 22.49 | 2217.778 | 537.1882 | 400.334 | 9.428978 | 1.747278 | 299.8243 | 299.9311 | 299.8966 | 299.9605 | 299.7338 | 299.4357 | 300.0687 | 399.7245 | 396.9996 | 399.372 | 398.96985 | 399.2107 | 391.7536 | 399.1938 | 66.31 | 1.68 | 16.38 | 20.81 | 257.2067 | 1254.466 | 0.5031833 | 282.6278 | 0.5372056 | 15.82985 | -0.1679 | 0.3866722 | 0.01407222 | 0.2272778
2017-06-23 | 49.93 | 22.49 | 1889.8457 | 477.4331 | 399.6049 | 9.123161 | 1.678833 | 299.9632 | 299.99695 | 299.9011 | 299.90625 | 299.6399 | 299.6126 | 300.4051 | 400.3993 | 399.0207 | 400.121 | 400.44355 | 399.0182 | 392.6946 | 399.5235 | 66.89 | 1.1 | 16.96 | 21.39 | -327.9322 | 874.0944 | -59.7551 | 221.5777 | -0.7290222 | 17.59067 | -0.3058167 | 0.1879611 | -0.06844444 | 0.1588333
2017-06-23 01:00 | 54.57 | 17.02 | 2427.766 | 514.3048 | 400.4298 | 9.574011 | 1.729128 | 299.7479 | 299.5487 | 299.967 | 299.8617 | 300.6469 | 299.4348 | 300.3317 | 399.9125 | 399.1236 | 399.8884 | 398.6652 | 398.9612 | 393.1735 | 396.5909 | 66.22 | 1.98 | 11.65 | 15.04 | 537.9203 | 1359.575 | 36.87168 | 257.1544 | 0.8248778 | 20.9054 | 0.45085 | 0.7062778 | 0.05029444 | 0.2091278
2017-06-23 02:00 | 54.57 | 17.02 | 2143.379 | 484.8979 | 400.0722 | 9.968489 | 1.690094 | 299.824 | 299.3376 | 299.8592 | 299.9118 | 299.8541 | 300.4679 | 299.4318 | 399.9098 | 399.3942 | 399.4425 | 397.5169 | 399.51535 | 394.8839 | 400.7392 | 66.94 | 1.15 | 12.37 | 15.87 | -284.3867 | 1022.749 | -29.40687 | 226.45245 | -0.3575944 | 16.18774 | 0.3944778 | 0.9530389 | -0.03903333 | 0.1700944
2017-06-23 03:00 | 54.57 | 17.02 | 1961.874 | 487.6778 | 400.2581 | 9.766956 | 1.721056 | 300.0237 | 300.2924 | 299.958 | 299.87735 | 300.4315 | 299.3709 | 299.9058 | 399.7887 | 399.6381 | 400.3569 | 402.2129 | 401.5347 | 392.2758 | 401.9812 | 66.35 | 1.2 | 11.78 | 15.82 | -181.50505 | 788.8051 | 2.779844 | 227.9373 | 0.1859056 | -3.865983 | -0.2015333 | 0.5331611 | 0.03096111 | 0.2010556
2017-06-23 04:00 | 54.57 | 17.02 | 2870.897 | 457.0329 | 399.4884 | 9.420444 | 1.695078 | 299.8874 | 299.6841 | 299.9909 | 299.8647 | 299.9553 | 300.3142 | 300.5345 | 399.7367 | 399.309 | 399.8276 | 393.8986 | 397.8914 | 392.5025 | 396.4353 | 66.04 | 2.19 | 11.47 | 14.83 | 909.0225 | 1645.388 | -30.6449 | 200.4158 | -0.7697056 | -1.135356 | -0.3465111 | 0.1456611 | -0.02597778 | 0.1750778
2017-06-23 05:00 | 54.57 | 17.02 | 2096.912 | 465.1291 | 399.9157 | 9.758217 | 1.724011 | 299.9598 | 299.7361 | 299.9873 | 299.906 | 299.8296 | 299.8556 | 299.8324 | 400.6029 | 399.6597 | 400.2626 | 403.5637 | 399.4516 | 393.17175 | 400.7489 | 67.17 | 1 | 12.6 | 16.02 | -773.9848 | 818.9643 | 8.096233 | 196.2301 | 0.4273111 | -5.890544 | 0.3377722 | 0.5198444 | 0.02893333 | 0.2040111
2017-06-23 06:00 | 54.57 | 17.02 | 2675.394 | 466.9682 | 399.9947 | 9.686322 | 1.686689 | 299.8746 | 299.7428 | 299.9257 | 299.8904 | 300.1503 | 300.6789 | 299.5137 | 400.3777 | 400.8589 | 399.6304 | 403.358 | 400.999 | 394.0056 | 402.26925 | 67.18 | 1.1 | 12.61 | 15.92 | 578.4821 | 1345.007 | 1.839044 | 207.505 | 0.07893333 | -2.086383 | -0.07189444 | 0.5993833 | -0.03732222 | 0.1666889
2017-06-23 07:00 | 52.8 | 22.02 | 2989.587 | 519.9793 | 399.6977 | 9.98085 | 1.716967 | 300.0495 | 299.7522 | 299.865 | 299.8845 | 300.116 | 300.0997 | 299.4791 | 399.7221 | 399.9024 | 399.6919 | 397.2873 | 400.0884 | 394.6394 | 399.4519 | 66.95 | 1.09 | 14.15 | 20.93 | 314.1935 | 1820.081 | 53.01118 | 263.6198 | -0.2969833 | -2.606144 | 0.2945278 | 1.089806 | 0.03027778 | 0.1969667
2017-06-23 08:00 | 52.8 | 22.02 | 2375.132 | 491.8004 | 400.0624 | 10.10245 | 1.701694 | 299.951 | 299.5292 | 299.9182 | 299.9669 | 299.8252 | 300.6898 | 299.4836 | 399.2978 | 400.141 | 399.7201 | 408.0257 | 404.0549 | 401.9529 | 406.94425 | 65.93 | 1.76 | 13.13 | 20.26 | -614.4549 | 211.7938 | -28.17899 | 160.6221 | 0.3646722 | -1.21545 | 0.1216 | 0.9831167 | -0.01527222 | 0.1786056
2017-06-23 09:00 | 52.8 | 22.02 | 2228.85265 | 454.6338 | 399.2784 | 9.943528 | 1.681667 | 300.0539 | 300.01 | 299.9169 | 299.9015 | 299.8435 | 299.3884 | 299.0896 | 399.414 | 398.5921 | 400.1433 | 399.3898 | 399.9803 | 401.4024 | 399.0091 | 66.01 | 1.66 | 13.21 | 20.36 | -146.2798 | 850.7075 | -37.16657 | 9.797611 | -0.7839722 | -1.484622 | -0.1589222 | 0.4497889 | -0.02002778 | 0.1125389
2017-06-23 10:00 | 52.8 | 22.02 | 1601.853 | 460.2867 | 400.8933 | 9.705389 | 1.710856 | 299.9106 | 300.0995 | 299.939 | 299.9251 | 299.8393 | 299.3589 | 299.9097 | 399.63125 | 399.4721 | 400.4493 | 401.052 | 399.0717 | 400.8099 | 399.1515 | 66.64 | 1.44 | 13.84 | 20.58 | -626.9999 | -39.92263 | 5.652911 | -42.07434 | 1.614944 | 0.8965444 | -0.2381389 | 0.5000778 | 0.02918889 | 0.09448889
2017-06-23 11:00 | 52.8 | 22.02 | 1359.878 | 387.0366 | 399.5756 | 9.629339 | 1.600706 | 299.9421 | 300.1084 | 299.9658 | 299.8541 | 300.0463 | 299.7814 | 299.5748 | 401.5899 | 400.984 | 399.7024 | 400.4309 | 401.1009 | 402.30925 | 400.3701 | 66.57 | 1.64 | 13.77 | 20.38 | -241.9752 | -951.6748 | -73.25007 | -179.0438 | -1.317761 | -1.240811 | -0.07605 | 0.1389222 | -0.11015 | -0.1041667
2017-06-23 12:00 | 52.8 | 22.02 | 3300.144 | 421.75285 | 400.3915 | 10.12163 | 1.660033 | 299.9993 | 300.025 | 299.8542 | 299.9337 | 299.9674 | 299.2273 | 300.089 | 399.3177 | 400.3457 | 399.2448 | 400.9963 | 399.6183 | 400.32205 | 399.6502 | 65.11 | 3.53 | 12.31 | 18.49 | 1940.267 | 711.0989 | 34.71623 | -144.7673 | 0.8159222 | 0.09192222 | 0.4922944 | 0.5796611 | 0.05932778 | -0.02982778
2017-06-23 13:00 | 52.8 | 22.02 | 2804.649 | 424.9535 | 399.429 | 10.37264 | 1.691111 | 299.9625 | 299.9253 | 299.885 | 300.0278 | 299.946 | 300.4281 | 299.7683 | 400.9274 | 400.009 | 400.0848 | 398.9895 | 398.7042 | 403.5538 | 400.7969 | 65.39 | 3.17 | 12.59 | 18.85 | -495.4951 | -253.1325 | 3.200672 | -191.3122 | -0.9624667 | -1.616817 | 0.2510111 | 0.8603611 | 0.03107778 | -0.05432222
2017-06-23 14:00 | 52.8 | 22.02 | 2755.915 | 444.5243 | 398.9346 | 10.12707 | 1.709544 | 299.867 | 299.8223 | 299.9786 | 299.9486 | 300.0285 | 300.3518 | 299.8548 | 400.1089 | 400.6854 | 399.5076 | 398.7582 | 399.8974 | 401.4937 | 401.166 | 64.42 | 3.7 | 11.62 | 18.32 | -48.73388 | 826.4024 | 19.57077 | -141.2257 | -0.4944389 | -1.006256 | -0.2455722 | 0.6130167 | 0.01843333 | -0.003022222
2017-06-23 15:00 | 52.8 | 22.02 | 2436.423 | 515.2739 | 399.5429 | 10.14994 | 1.627022 | 299.9259 | 299.7485 | 299.9226 | 299.9052 | 299.9234 | 301.0622 | 299.9301 | 400.4501 | 398.9986 | 400.1734 | 400.6673 | 399.1203 | 400.2647 | 399.4068 | 65.1 | 4.29 | 12.3 | 17.73 | -319.4923 | -439.8007 | 70.74963 | -60.42068 | 0.6083444 | -0.5672722 | 0.02287222 | 0.7069056 | -0.08252222 | -0.073
2017-06-23 16:00 | 52.28 | 19.47 | 3292.1586 | 499.0486 | 398.0801 | 9.94755 | 1.624211 | 299.9337 | 300.3166 | 299.8538 | 299.9471 | 299.9109 | 300.06795 | 299.8843 | 475.2718 | 483.5482 | 497.1701 | 395.5959 | 394.497 | 399.1214 | 393.0848 | 65.38 | 3.42 | 13.1 | 16.05 | 855.7357 | 1879.043 | -16.22535 | -88.05481 | -1.462833 | -1.331872 | -0.2023944 | 0.4604944 | -0.002811111 | -0.0889
2017-06-23 17:00 | 52.28 | 19.47 | 2842.271 | 586.9027 | 400.8374 | 9.937517 | 1.712 | 299.9017 | 299.961 | 299.9332 | 299.922 | 299.9723 | 300.4232 | 299.8498 | 400.3357 | 399.9563 | 399.7135 | 402.8399 | 401.6927 | 400.4106 | 402.0517 | 66 | 2.59 | 13.72 | 16.88 | -449.8874 | 376.0926 | 87.85416 | 30.96133 | 2.757339 | 0.5670444 | -0.01003333 | 0.3299833 | 0.08778889 | 0.03556111
2017-06-23 18:00 | 52.28 | 19.47 | 2888.222 | 573.7179 | 398.8607 | 9.927761 | 1.69885 | 299.8813 | 299.9365 | 299.9225 | 299.9279 | 299.926 | 300.8764 | 299.9047 | 399.4252 | 400.1985 | 400.5628 | 399.2078 | 399.7337 | 395.3661 | 399.474 | 66.19 | 2.43 | 13.91 | 17.04 | 45.95043 | 257.4694 | -13.18479 | -7.241594 | -1.976728 | -0.8435333 | -0.009755556 | 0.2408167 | -0.01315 | -0.007994444
2017-06-23 19:00 | 52.28 | 19.47 | 2077.10145 | 560.7485 | 399.967 | 9.480117 | 1.680772 | 299.8594 | 300.416 | 300.031 | 299.9475 | 300.0999 | 299.5282 | 300.244 | 399.9841 | 399.3888 | 399.8807 | 396.6142 | 398.9597 | 393.8042 | 398.2374 | 65.83 | 2.56 | 13.55 | 16.91 | -811.1201 | -530.5909 | -12.96942 | -13.09053 | 1.106306 | -0.9638167 | -0.4476444 | -0.05141667 | -0.01807778 | -0.02766111
2017-06-23 20:00 | 52.28 | 19.47 | 2633.559 | 429.1049 | 400.7632 | 9.501333 | 1.548089 | 299.7376 | 300.0068 | 299.9452 | 299.93575 | 300.0356 | 300.4365 | 300.0322 | 404.6616 | 400.8499 | 404.4244 | 390.8158 | 397.4479 | 397.62535 | 398.3291 | 65.88 | 1.86 | 13.6 | 17.61 | 556.4574 | -328.433 | -131.6436 | -159.0276 | 0.7961611 | 0.9212222 | 0.02121667 | -0.04175 | -0.1326833 | -0.2035167
2017-06-23 21:00 | 52.28 | 19.47 | 2610.047 | 518.8902 | 399.99455 | 9.487556 | 1.631439 | 300.0081 | 300.3564 | 299.918 | 299.8898 | 299.9136 | 300.2241 | 300.1388 | 400.3954 | 406.7097 | 399.9831 | 409.2507 | 400.6789 | 390.2878 | 401.5309 | 65.86 | 1.69 | 13.58 | 17.78 | -23.51171 | -918.0564 | 89.78532 | -68.82316 | -0.7686222 | 0.04945556 | -0.01377778 | -0.1387333 | 0.08335 | -0.1370333
2017-06-23 22:00 | 52.28 | 19.47 | 2619.68 | 553.698 | 399.816 | 9.451239 | 1.673928 | 299.8885 | 299.5215 | 299.9897 | 299.8942 | 299.7923 | 299.8534 | 299.6231 | 400.4884 | 409.98685 | 399.4549 | 400.3996 | 398.465 | 388.8664 | 400.238 | 65.85 | 1.49 | 13.57 | 17.98 | 9.632739 | -636.6658 | 34.80781 | 4.17575 | -0.1785778 | 0.05393333 | -0.03631667 | -0.4002611 | 0.04248889 | -0.04617222
2017-06-23 23:00 | 52.28 | 19.47 | 3009.433 | 582.543 | 400.3792 | 9.716344 | 1.709183 | 299.9597 | 300.4288 | 299.9488 | 299.8914 | 299.7718 | 300.0024 | 299.7613 | 399.45645 | 403.4997 | 399.6518 | 401.4773 | 401.6756 | 389.2527 | 400.6026 | 66.13 | 1.29 | 13.85 | 18.18 | 389.7526 | -385.1663 | 28.84503 | 51.18961 | 0.5632 | 0.3283389 | 0.2651056 | -0.04884444 | 0.03525556 | 0.01397222
2017-06-24 | 52.28 | 19.47 | 2530.863 | 536.2334 | 399.7976 | 9.73455 | 1.676528 | 300.1208 | 300.04685 | 299.9462 | 299.9571 | 299.8809 | 299.8631 | 299.8553 | 400.3524 | 396.9935 | 399.7002 | 399.3663 | 399.7959 | 389.4031 | 400.1641 | 65.81 | 1.24 | 13.53 | 18.23 | -478.56925 | 837.5376 | -46.30963 | -30.8625 | -0.5815611 | 0.7724444 | 0.01820556 | 0.1840444 | -0.03265556 | -0.05943889
2017-06-24 01:00 | 49.69 | 26.68 | 3497.555 | 559.643 | 400.0998 | 9.248428 | 1.723583 | 299.7767 | 300.1359 | 299.976 | 299.8706 | 299.9358 | 299.55675 | 299.7062 | 400.0527 | 398.9623 | 399.42 | 398.1099 | 399.0437 | 388.7367 | 399.4252 | 65.28 | 2.78 | 15.59 | 23.9 | 966.6914 | 937.271 | 23.4096 | -52.92602 | 0.3022222 | 0.5588833 | -0.4861222 | -0.1874444 | 0.04705556 | -0.02891667
2017-06-24 02:00 | 49.69 | 26.68 | 4073.075 | 570.1207 | 401.0088 | 9.322744 | 1.732011 | 299.9172 | 299.939 | 299.9303 | 299.8594 | 300.0743 | 300.6239 | 300.5717 | 398.8357 | 400.3516 | 399.9158 | 400.6346 | 399.1227 | 393.9005 | 399.0898 | 65.5 | 1.33 | 15.81 | 25.35 | 575.5207 | 1566.444 | 10.47769 | -7.444967 | 0.9089556 | 1.158894 | 0.07431667 | 0.1559722 | 0.008427778 | -0.003044444
2017-06-24 03:00 | 49.69 | 26.68 | 2702.496 | 511.7397 | 400.144 | 9.867961 | 1.697372 | 299.8972 | 299.6786 | 299.8844 | 299.8586 | 299.8564 | 300.2046 | 299.9918 | 400.7741 | 400.699 | 400.793 | 401.5051 | 402.3639 | 394.3614 | 401.156 | 64.44 | 3.27 | 14.75 | 23.41 | -1370.579 | -22.93323 | -58.38098 | -18.28562 | -0.8648333 | -0.1953444 | 0.5452167 | 0.4806722 | -0.03463889 | -0.008466667
2017-06-24 04:00 | 49.69 | 26.68 | 1818.87155 | 514.3011 | 400.33905 | 9.548911 | 1.692256 | 299.9801 | 300.2432 | 299.9404 | 299.9231 | 299.8654 | 300.6636 | 299.7817 | 399.6141 | 397.9646 | 399.7789 | 398.4925 | 399.8774 | 389.46275 | 399.3067 | 64.75 | 1.62 | 15.06 | 25.06 | -883.6246 | -141.6996 | 2.561406 | -22.38392 | 0.1950944 | 0.5422944 | -0.31905 | -0.04796667 | -0.005116667 | -0.04095
2017-06-24 05:00 | 49.69 | 26.68 | 2772.748 | 499.4304 | 400.084 | 9.014378 | 1.679811 | 299.7721 | 299.8378 | 299.8439 | 299.9822 | 299.8919 | 299.9861 | 300.5589 | 399.3539 | 396.2287 | 399.4648 | 399.9682 | 399.3229 | 390.7502 | 397.9011 | 63.93 | 3.21 | 14.24 | 23.47 | 953.8765 | 554.9702 | -14.8707 | -37.75781 | -0.2550056 | -0.2499167 | -0.5345333 | -0.4146 | -0.01244444 | -0.06746667
2017-06-24 06:00 | 49.69 | 26.68 | 3032.818 | 531.5277 | 399.5858 | 9.404528 | 1.724378 | 299.7655 | 299.506 | 299.8688 | 299.8806 | 300.0602 | 299.9692 | 299.9027 | 399.6049 | 399.7448 | 399.8336 | 401.1466 | 402.4894 | 393.0362 | 400.2606 | 64.34 | 3.09 | 14.65 | 23.59 | 260.0698 | 1142.972 | 32.09727 | 54.09456 | -0.4982722 | -0.01916667 | 0.39015 | 0.2813667 | 0.04456667 | 0.04554444
2017-06-24 07:00 | 52.11 | 18.64 | 2111.008 | 475.453 | 400.0337 | 9.384417 | 1.635328 | 299.9852 | 300.183 | 300.04855 | 299.8367 | 299.7452 | 299.629 | 300.431 | 449.94 | 417.8318 | 468.785 | 399.938 | 399.9249 | 387.5203 | 397.2955 | 65.49 | 1.81 | 13.38 | 16.83 | -921.8101 | -316.7582 | -56.07469 | -38.85181 | 0.4478944 | -0.39615 | -0.02011111 | -0.1895944 | -0.08905 | -0.0938
2017-06-24 08:00 | 52.11 | 18.64 | 2237.9169 | 424.356 | 400.4407 | 8.959622 | 1.545956 | 300.0112 | 299.8669 | 299.966 | 299.8891 | 299.9922 | 299.9044 | 299.8292 | 410.29685 | 407.4831 | 416.6018 | 400.8878 | 400.3443 | 393.6911 | 400.21465 | 65.74 | 1.76 | 13.63 | 16.88 | 126.9092 | 94.53769 | -51.09697 | -60.54191 | 0.40705 | 0.3684944 | -0.4247944 | -1.008867 | -0.08937222 | -0.1441389
2017-06-24 09:00 | 52.11 | 18.64 | 2231.87 | 455.1513 | 399.8355 | 8.94925 | 1.560667 | 300.0731 | 299.798 | 299.9845 | 299.9086 | 299.9088 | 300.5176 | 299.8573 | 405.4407 | 401.77185 | 407.8111 | 376.952 | 399.68 | 387.8676 | 398.3959 | 67.04 | 0.86 | 14.93 | 17.78 | -6.046933 | 269.9958 | 30.79529 | -32.52646 | -0.6052167 | -0.4226278 | -0.01037222 | -0.8177056 | 0.01471111 | -0.1603889
2017-06-24 10:00 | 52.11 | 18.64 | 2459.645 | 561.26 | 399.9838 | 9.317522 | 1.683222 | 299.8882 | 299.8655 | 299.8972 | 299.9711 | 299.8983 | 299.9796 | 299.9023 | 400.313 | 401.6426 | 399.8961 | 412.4892 | 398.6529 | 397.9603 | 400.9912 | 66.36 | 1.05 | 14.25 | 17.59 | 227.7747 | -411.252 | 106.1087 | 104.2271 | 0.1482944 | 0.4953722 | 0.3682722 | -0.1029222 | 0.1225556 | -0.01185556
2017-06-24 11:00 | 52.11 | 18.64 | 2503.799 | 571.1828 | 399.2889 | 9.584806 | 1.749139 | 299.8922 | 300.0544 | 300.0151 | 299.8745 | 299.8784 | 300.0307 | 299.9505 | 448.8013 | 437.5827 | 470.7351 | 384.9671 | 399.1577 | 401.0571 | 398.7552 | 66.47 | 1.22 | 14.36 | 17.42 | 44.15443 | 406.8872 | 9.9228 | 106.0537 | -0.6948944 | -0.6268333 | 0.2672833 | -0.1734111 | 0.06591667 | 0.02512778
2017-06-24 12:00 | 52.11 | 18.64 | 2690.115 | 515.4971 | 399.3479 | 9.586994 | 1.663872 | 299.9689 | 299.8269 | 299.9861 | 299.8905 | 300.0441 | 299.8412 | 299.9893 | 400.37535 | 398.9469 | 400.21115 | 411.9321 | 400.779 | 400.495 | 400.1835 | 66.95 | 1.1 | 14.84 | 17.54 | 186.3155 | 14.72071 | -55.6857 | 48.52893 | 0.05897778 | -0.6467889 | 0.002188889 | -0.09932778 | -0.08526667 | -0.02281667
2017-06-24 13:00 | 52.11 | 18.64 | 3005.997 | 488.6958 | 399.4764 | 9.843561 | 1.649167 | 300.0092 | 300.097 | 299.9244 | 299.9822 | 299.862 | 299.8467 | 299.93895 | 399.8863 | 399.985 | 400.1326 | 406.1934 | 402.8028 | 393.2419 | 406.7557 | 66.01 | 1.22 | 13.9 | 17.42 | 315.8822 | 16.40943 | -26.80132 | -31.28357 | 0.1285167 | -0.2212889 | 0.2565667 | -0.1372889 | -0.01470556 | -0.0678
2017-06-24 14:00 | 52.11 | 18.64 | 2601.786 | 452.0225 | 398.8175 | 9.844794 | 1.6411 | 299.9677 | 299.9956 | 299.88345 | 300.1133 | 299.96585 | 301.166 | 299.9743 | 440.7466 | 416.525 | 476.0588 | 406.5242 | 403.6165 | 414.981 | 399.6548 | 66.99 | 1.03 | 14.88 | 17.61 | -404.211 | 226.6533 | -36.67324 | -39.77782 | -0.6589222 | -1.244883 | 0.001233333 | -0.2576556 | -0.008066667 | -0.06059444
2017-06-24 15:00 | 52.11 | 18.64 | 2926.63205 | 477.15355 | 400.9731 | 9.739728 | 1.690067 | 299.8676 | 299.3239 | 299.9375 | 299.8872 | 299.9835 | 299.4045 | 299.9541 | 400.3201 | 401.9693 | 401.0413 | 401.1637 | 402.2425 | 400.6852 | 403.8906 | 67.03 | 0.96 | 14.92 | 17.68 | 324.8462 | 697.7794 | 25.13102 | 22.51977 | 2.15565 | 1.694739 | -0.1050667 | -0.2038 | 0.04896667 | 0.0084
2017-06-24 16:00 | 56 | 13.81 | 4173.653 | 510.2842 | 401.4176 | 9.739483 | 1.757944 | 299.8717 | 300.3657 | 299.8742 | 299.99115 | 299.9259 | 300.2198 | 300.0134 | 400.4191 | 398.7071 | 400.0322 | 394.7791 | 394.3055 | 395.2921 | 392.5115 | 67.18 | 1.03 | 11.18 | 12.78 | 1247.021 | 2571.8 | 33.13068 | 49.99754 | 0.4444444 | 0.5242389 | -0.0002444444 | 0.03409444 | 0.06787778 | 0.04708889
2017-06-24 17:00 | 56 | 13.81 | 4107.692 | 491.7906 | 400.6135 | 9.824517 | 1.769933 | 299.9658 | 300.2124 | 299.8537 | 299.8964 | 299.9299 | 299.3802 | 299.9059 | 399.9328 | 398.879 | 399.6524 | 400.7267 | 399.6814 | 391.9059 | 400.1797 | 67.18 | 0.92 | 11.18 | 12.89 | -65.96103 | 2747.815 | -18.49366 | 104.754 | -0.8040278 | 1.037972 | 0.08503333 | 0.1951778 | 0.01198889 | 0.1692278
2017-06-24 18:00 | 56 | 13.81 | 3034.331 | 405.6867 | 400.4626 | 9.746233 | 1.677589 | 299.85465 | 299.6807 | 300.0067 | 299.9521 | 299.9998 | 299.926 | 299.9119 | 400.5352 | 401.74925 | 400.8996 | 396.5128 | 400.565 | 393.0941 | 400.4948 | 67.1 | 1.02 | 11.1 | 12.79 | -1073.361 | -265.813 | -86.10387 | -16.06614 | -0.1509333 | 0.07111667 | -0.07828333 | -0.3754 | -0.09234444 | 0.01755556
2017-06-24 19:00 | 56 | 13.81 | 3469.857 | 430.8298 | 399.942 | 9.812783 | 1.7414 | 299.8783 | 300.6702 | 299.9243 | 299.8839 | 299.853 | 300.0632 | 299.9987 | 400.0705 | 399.9009 | 400.2857 | 404.2686 | 400.47 | 390.6643 | 402.4694 | 66.63 | 1.17 | 10.63 | 12.64 | 435.5255 | 665.2076 | 25.14313 | 5.876317 | -0.5205611 | 0.5130222 | 0.06655 | -0.5598611 | 0.06381111 | 0.05028889
2017-06-24 20:00 | 56 | 13.81 | 2874.59 | 455.8669 | 399.8673 | 9.785428 | 1.718561 | 299.8694 | 299.8233 | 299.8388 | 299.8821 | 299.8817 | 299.8677 | 299.70215 | 399.8657 | 399.0103 | 399.67115 | 395.3765 | 398.4869 | 384.9576 | 397.8451 | 67.01 | 1.05 | 11.01 | 12.76 | -595.2663 | 118.6752 | 25.03704 | 11.34259 | -0.0747 | 0.9327611 | -0.02735556 | -0.3416444 | -0.02283889 | 0.009016667
2017-06-24 21:00 | 56 | 13.81 | 2390.081 | 493.1809 | 399.7246 | 9.590828 | 1.710267 | 299.8068 | 299.8733 | 299.9755 | 299.9159 | 299.9658 | 299.1807 | 299.8807 | 400.1931 | 398.7474 | 399.6124 | 407.7965 | 405.6509 | 394.4995 | 407.4873 | 66.93 | 1.02 | 10.93 | 12.79 | -484.5095 | -46.34202 | 37.31405 | -22.09299 | -0.1427556 | 0.1816611 | -0.1946 | -0.5591167 | -0.008294444 | 0.08324444
2017-06-24 22:00 | 56 | 13.81 | 3175.531 | 355.0175 | 401.09325 | 9.396694 | 1.566389 | 300.0706 | 299.95 | 299.9249 | 299.8479 | 300.0278 | 299.1961 | 300.013 | 400.6539 | 400.8693 | 399.0508 | 379.7317 | 393.6899 | 397.123 | 390.0584 | 66.64 | 1.18 | 10.64 | 12.63 | 785.4505 | -116.6272 | -138.1634 | -144.03105 | 1.368661 | 3.013156 | -0.1941333 | -0.5508556 | -0.1438778 | -0.05782222
2017-06-24 23:00 | 56 | 13.81 | 3904.139 | 386.8686 | 399.7886 | 10.05534 | 1.639856 | 299.7792 | 299.55875 | 299.9327 | 299.89735 | 300.09815 | 300.111 | 299.8953 | 399.8096 | 401.8427 | 400.3531 | 413.3864 | 400.2684 | 392.6839 | 401.1803 | 66.66 | 1.19 | 10.66 | 12.62 | 728.6074 | 1061.868 | 31.85104 | -200.0342 | -1.304694 | -1.048878 | 0.65865 | 0.1178278 | 0.07346667 | -0.07214444
2017-06-25 | 56 | 13.81 | 3504.123 | 427.4777 | 399.1567 | 10.02386 | 1.7291 | 299.7912 | 300.1177 | 299.953 | 299.9545 | 300.3236 | 299.4355 | 300.1818 | 399.9979 | 401.7091 | 400.8112 | 409.2511 | 406.6719 | 394.651 | 410.7839 | 64.4 | 1.13 | 8.4 | 12.68 | -400.0156 | 615.9016 | 40.60917 | -146.2402 | -0.63185 | 0.296 | -0.03148333 | 0.0961 | 0.08924444 | 0.03025
2017-06-25 01:00 | 56.4 | 13.38 | 1993.713 | 353.2148 | 399.9528 | 9.779767 | 1.616883 | 299.9434 | 299.8483 | 299.9326 | 299.9143 | 299.9485 | 300.0287 | 299.5081 | 400.7427 | 400.5625 | 398.9941 | 383.3905 | 393.3002 | 389.3181 | 390.5321 | 66.04 | 2.24 | 9.64 | 11.14 | -1510.41 | -83.38836 | -74.26295 | -207.5337 | 0.7961 | -0.01420556 | -0.2440944 | 0.29965 | -0.1122167 | -0.06388889
2017-06-25 02:00 | 56.4 | 13.38 | 2977.244 | 322.2767 | 401.3339 | 9.404278 | 1.576939 | 299.8717 | 300.104 | 299.93915 | 299.9106 | 299.7242 | 300.1548 | 299.9994 | 415.2106 | 409.0192 | 427.6216 | 395.9523 | 399.6252 | 394.672 | 400.4959 | 66.36 | 1.24 | 9.96 | 12.14 | 983.5305 | 343.6847 | -30.93813 | -106.8282 | 1.381139 | 0.5707722 | -0.3754889 | -0.09705556 | -0.03994444 | 0.02885
2017-06-25 03:00 | 56.4 | 13.38 | 3706.745 | 421.6948 | 400.452 | 9.430339 | 1.734711 | 299.8011 | 299.4507 | 299.8897 | 299.9866 | 299.8835 | 299.922 | 299.76 | 399.1455 | 398.9733 | 400.049 | 402.4375 | 401.9966 | 397.4966 | 404.4748 | 65.99 | 1.36 | 9.59 | 12.02 | 729.5018 | 1096.698 | 99.41818 | -97.19536 | -0.8819556 | 0.4574389 | 0.02606111 | -0.05721667 | 0.1577722 | 0.1032722
2017-06-25 04:00 | 56.4 | 13.38 | 2800.381 | 425.0895 | 399.3328 | 9.8022 | 1.742861 | 300.00425 | 300.4722 | 299.9062 | 299.9014 | 299.9749 | 299.703 | 299.9172 | 399.7537 | 405.1902 | 399.8399 | 399.575 | 400.5093 | 398.0132 | 400.8834 | 66.23 | 1.08 | 9.83 | 12.3 | -906.3648 | 180.70065 | 3.394644 | -128.6085 | -1.119222 | -0.4832056 | 0.3718611 | 0.3509611 | 0.00815 | 0.06893333
2017-06-25 05:00 | 56.4 | 13.38 | 3308.297 | 403.3036 | 400.408 | 9.481906 | 1.702228 | 300.1004 | 299.92315 | 299.9696 | 299.9232 | 299.3531 | 300.4692 | 299.8443 | 426.9505 | 428.7261 | 426.4628 | 428.049 | 425.6449 | 424.8788 | 424.7138 | 66.37 | 1.09 | 9.97 | 12.29 | 507.9166 | 298.8646 | -21.78587 | -179.2394 | 1.075206 | 0.0288 | -0.3202944 | -0.2344389 | -0.04063333 | -0.006955556
2017-06-25 06:00 | 56.4 | 13.38 | 1715.03625 | 396.2421 | 399.5945 | 9.059817 | 1.691672 | 299.89555 | 299.9864 | 299.89795 | 299.9783 | 299.5524 | 300.0082 | 299.7042 | 499.03785 | 500.4694 | 498.5771 | 499.8182 | 499.253 | 498.7432 | 499.917 | 66.8 | 1.22 | 10.4 | 12.16 | -1593.261 | -815.827 | -7.061494 | -139.9913 | -0.8135 | -0.2031389 | -0.4220889 | -0.6747333 | -0.01055556 | 0.01514444
2017-06-25 07:00 | 56.96 | 12.49 | 2385.586 | 409.4034 | 401.8324 | 8.970378 | 1.706639 | 299.998 | 300.1826 | 299.9758 | 299.9365 | 299.796 | 299.3215 | 300.301 | 550.9085 | 540.5634 | 572.2052 | 498.7727 | 498.63065 | 502.8086 | 497.2439 | 64.52 | 3.53 | 7.56 | 8.96 | 670.5499 | -1111.969 | 13.16131 | -150.2396 | 2.237933 | 1.732572 | -0.08943889 | -0.27805 | 0.01496667 | -0.01694444
2017-06-25 08:00 | 56.96 | 12.49 | 2735.532 | 412.3868 | 400.4383 | 9.08585 | 1.661583 | 300.0781 | 299.9872 | 299.9672 | 299.9266 | 299.8051 | 299.593 | 300.2263 | 502.1901 | 500.8159 | 501.8372 | 499.8721 | 500.3869 | 492.3368 | 499.2504 | 65.94 | 1.86 | 8.98 | 10.63 | 349.9462 | -1337.543 | 2.983333 | -157.7339 | -1.3941 | -0.5704833 | 0.1154722 | -0.2368944 | -0.04505556 | -0.07042778
2017-06-25 09:00 | 56.96 | 12.49 | 2874.316 | 519.2309 | 399.6927 | 9.150894 | 1.712661 | 300.1909 | 299.7727 | 300.0572 | 299.9246 | 299.9794 | 300.1143 | 300.0685 | 500.0367 | 500.9171 | 499.9588 | 501.9343 | 501.3631 | 490.0381 | 500.978 | 65.76 | 2.54 | 8.8 | 9.95 | 138.7834 | 171.8196 | 106.8442 | 7.491217 | -0.7456111 | -0.4512611 | 0.06504444 | -0.7170667 | 0.05107778 | 0.01528889
2017-06-25 10:00 | 56.96 | 12.49 | 2537.744 | 592.5222 | 399.9955 | 9.245289 | 1.721361 | 300.0469 | 299.9135 | 299.897 | 299.9633 | 299.9854 | 300.1067 | 299.9992 | 499.5983 | 500.5878 | 500.2564 | 499.4207 | 499.61335 | 486.93405 | 500.0185 | 65.46 | 2.42 | 8.5 | 10.07 | -336.5713 | 718.8729 | 73.29126 | 78.22107 | 0.3027611 | -0.3435944 | 0.09439444 | -0.3036222 | 0.0087 | 0.02910556
2017-06-25 11:00 | 56.96 | 12.49 | 3466.19365 | 544.3004 | 400.5113 | 9.256828 | 1.661628 | 299.957 | 300.1547 | 299.9546 | 299.9896 | 299.9138 | 299.6303 | 299.9769 | 498.9505 | 499.7961 | 498.7109 | 501.3032 | 503.615 | 483.684 | 502.3213 | 66.17 | 1.99 | 9.21 | 10.5 | 928.4492 | 693.4456 | -48.22175 | 44.87002 | 0.5158889 | 0.4273 | 0.01153889 | 0.24245 | -0.05973333 | -0.01818333
2017-06-25 12:00 | 56.96 | 12.49 | 3771.466 | 594.2117 | 399.9692 | 9.361439 | 1.720672 | 300.0013 | 300.3348 | 299.9928 | 299.9448 | 299.8673 | 299.9984 | 299.929 | 500.91085 | 498.5491 | 498.5007 | 498.6574 | 497.5735 | 479.6772 | 497.2095 | 66.21 | 1.49 | 9.25 | 11 | 305.2722 | 738.648 | 49.91129 | 62.68404 | -0.5421889 | 0.3833833 | 0.1046111 | -0.04308889 | 0.05904444 | -0.003705556
2017-06-25 13:00 | 56.96 | 12.49 | 3451.31035 | 551.1531 | 399.8286 | 9.585156 | 1.669867 | 300.1611 | 299.8887 | 299.9846 | 299.9613 | 299.9606 | 299.82285 | 299.9256 | 500.8156 | 501.6546 | 499.5003 | 500.8589 | 500.6102 | 482.7538 | 500.1937 | 66.35 | 1.45 | 9.39 | 11.04 | -320.1555 | 1340.303 | -43.05864 | 75.70009 | -0.1405889 | -0.2051 | 0.2237167 | 0.2007389 | -0.05080556 | 0.03453889
2017-06-25 14:00 | 56.96 | 12.49 | 3868.572 | 587.2507 | 400.289 | 9.625517 | 1.719028 | 299.8968 | 300.0699 | 299.8548 | 300.0367 | 300.005 | 299.5755 | 299.9351 | 500.3068 | 500.1774 | 499.3542 | 499.2676 | 498.9958 | 485.1925 | 499.0815 | 66.38 | 1.4 | 9.42 | 11.09 | 417.2615 | 1630.655 | 36.09757 | 162.8946 | 0.4604 | -0.15175 | 0.04036111 | 0.6658944 | 0.04916111 | 0.1730722
2017-06-25 15:00 | 56.96 | 12.49 | 3934.337 | 528.7613 | 399.4706 | 9.42695 | 1.678594 | 299.9344 | 299.8464 | 299.8865 | 299.8533 | 299.898 | 299.8615 | 299.9315 | 500.4268 | 500.6074 | 500.8096 | 501.5578 | 502.5117 | 498.116 | 503.1689 | 66 | 2.17 | 9.04 | 10.32 | 65.76533 | 1702.467 | -58.48939 | 73.60994 | -0.8183722 | -0.3649056 | -0.1985667 | 0.4777 | -0.04043333 | 0.1179278
2017-06-25 16:00 | 60.4 | 8.69 | 2994.549 | 537.9683 | 398.9456 | 9.674733 | 1.707789 | 300.0209 | 300.0377 | 299.9073 | 299.97895 | 299.9962 | 300.9851 | 299.9578 | 499.5797 | 497.985 | 499.3047 | 498.7066 | 497.9474 | 499.5223 | 498.4198 | 65.03 | 3.29 | 4.63 | 5.4 | -939.7884 | 534.9042 | 9.207033 | -23.29169 | -0.5249667 | -1.038167 | 0.2477833 | 0.3572111 | 0.02919444 | 0.02456667
2017-06-25 17:00 | 60.4 | 8.69 | 2232.882 | 534.8613 | 399.9725 | 9.448022 | 1.690539 | 299.64645 | 299.8338 | 299.9365 | 299.9832 | 299.9579 | 300.1601 | 299.9485 | 500.3192 | 500.0114 | 500.4853 | 498.7614 | 499.259 | 500.1669 | 498.1455 | 64.71 | 3.27 | 4.31 | 5.42 | -761.6672 | -270.9175 | -3.107033 | -36.32152 | 1.026856 | 0.6835833 | -0.2267111 | -0.1367833 | -0.01725 | -0.0586
2017-06-25 18:00 | 60.4 | 8.69 | 3713.411 | 609.6916 | 401.0933 | 9.425539 | 1.738733 | 299.7524 | 300.1514 | 299.9602 | 299.8267 | 300.28195 | 299.2487 | 300.0037 | 499.6997 | 502.4954 | 499.3635 | 495.7467 | 499.5763 | 500.0919 | 497.7651 | 63.51 | 4.36 | 3.11 | 4.33 | 1480.529 | 1023.296 | 74.83029 | 94.19447 | 1.120861 | 1.745467 | -0.02248333 | -0.1614556 | 0.04819444 | 0.07486111
2017-06-25 19:00 | 60.4 | 8.69 | 2742.758 | 619.9521 | 399.2461 | 9.8012 | 1.755011 | 299.9394 | 299.6924 | 299.8365 | 299.9187 | 300.3323 | 300.2473 | 299.9618 | 500.3945 | 499.0528 | 499.639 | 499.7694 | 498.5285 | 500.2349 | 499.7306 | 64.27 | 4.15 | 3.87 | 4.54 | -970.6532 | -263.2392 | 10.26057 | 131.2564 | -1.847222 | -0.2302722 | 0.3756611 | -0.04236111 | 0.01627778 | 0.1058444
2017-06-25 20:00 | 60.4 | 8.69 | 2819.891 | 582.6414 | 399.5081 | 9.353967 | 1.706633 | 299.8192 | 299.9361 | 299.9296 | 300.0208 | 299.7154 | 299.9907 | 299.9562 | 500.6453 | 500.8166 | 499.5622 | 501.7295 | 500.841 | 500.7408 | 500.0241 | 64.63 | 4.24 | 4.23 | 4.45 | 77.13333 | 218.1051 | -37.31077 | 130.6188 | 0.2620167 | 0.6906667 | -0.4472333 | -0.4908278 | -0.04837778 | 0.06553333
2017-06-25 21:00 | 60.4 | 8.69 | 2728.806 | 592.5678 | 399.709 | 9.273756 | 1.719733 | 299.9062 | 299.7709 | 299.9097 | 299.8907 | 300.0543 | 300.7425 | 299.9986 | 499.5981 | 499.2317 | 499.5694 | 499.4965 | 500.4755 | 499.3102 | 501.2651 | 64.69 | 3.81 | 4.29 | 4.88 | -91.08472 | -197.8258 | 9.9264 | 115.4142 | 0.2008833 | -1.2641 | -0.08021111 | -0.4659722 | 0.0131 | 0.02966667
2017-06-25 22:00 | 60.4 | 8.69 | 3144.695 | 640.4027 | 400.9739 | 9.255756 | 1.751 | 299.8813 | 299.8374 | 299.9188 | 299.8946 | 299.5054 | 299.6892 | 299.9318 | 501.4386 | 499.8849 | 499.6336 | 499.4189 | 500.1278 | 509.5072 | 499.8416 | 63.66 | 5.33 | 3.26 | 3.36 | 415.8891 | -1028.958 | 47.83492 | 130.11845 | 1.264883 | -0.4436611 | -0.018 | -0.4837278 | 0.03126667 | -0.006944444
2017-06-25 23:00 | 60.4 | 8.69 | 3704.255 | 640.9598 | 406.2886 | 9.423506 | 1.750556 | 300.007 | 299.8067 | 299.9403 | 299.9505 | 300.068 | 299.6512 | 299.90355 | 504.1174 | 499.6656 | 498.7039 | 500.4077 | 499.4814 | 500.164 | 501.212 | 64.63 | 4.09 | 4.23 | 4.6 | 559.5594 | -403.4375 | 0.5571278 | 149.1692 | 5.314717 | 5.675083 | 0.16775 | -0.4010111 | -0.0004444444 | -0.01937778
2017-06-26 | 60.4 | 8.69 | 3881.924 | 618.9801 | 400.7532 | 9.695389 | 1.751028 | 299.87985 | 300.3799 | 299.9372 | 299.9207 | 300.144 | 299.6389 | 300.3634 | 503.2311 | 465.75385 | 466.4605 | 467.5835 | 467.5065 | 498.8929 | 499.86125 | 64.515 | 3.9 | 4.115 | 4.79 | 177.6691 | 847.59255 | -21.97972 | 213.2934 | -5.535433 | 0.2905833 | 0.2718833 | -0.05084444 | 0.0004722222 | 0.07343889
2017-06-26 01:00 | 59.87 | 9.99 | 3948.094 | 590.4252 | 399.936 | 9.797656 | 1.717144 | 299.97105 | 300.1558 | 299.9169 | 299.9516 | 299.8129 | 299.3382 | 300.2324 | 512.351 | 423.6322 | 415.6053 | 416.1502 | 417.6062 | 431.455 | 432.981 | 64.4 | 3.71 | 4.53 | 6.28 | 66.17004 | 478.2371 | -28.55488 | 159.5954 | -0.8172167 | -0.006072222 | 0.1022667 | -0.01512778 | -0.03388333 | -0.02425556
2017-06-26 02:00 | 59.87 | 9.99 | 2988.894 | 630.2225 | 399.4139 | 9.741928 | 1.767139 | 299.8527 | 300.3728 | 299.9166 | 299.9527 | 299.8371 | 300.3227 | 300.7786 | 541.9399 | 393.4274 | 400.5879 | 408.7795 | 403.9226 | 438.7392 | 410.2908 | 62.21 | 3.990778 | 2.34 | 5.999222 | -959.1996 | 114.3037 | 39.79732 | 174.3557 | -0.5221 | -0.4534722 | -0.05572778 | -0.0435 | 0.04999444 | 0.04857778
2017-06-26 03:00 | 59.87 | 9.99 | 3706.19 | 627.8444 | 399.2378 | 9.632072 | 1.763283 | 299.7337 | 299.904 | 299.9142 | 299.8887 | 299.9277 | 299.6131 | 299.116 | 399.5486 | 401.61465 | 400.7863 | 401.0509 | 401.404 | 479.6449 | 411.723 | 63.045 | 4.549222 | 3.175 | 5.440778 | 717.2958 | 1316.109 | -2.37815 | 134.6635 | -0.1761167 | -0.4868333 | -0.1098556 | 0.04124444 | -0.003855556 | 0.05301667
2017-06-26 04:00 | 59.87 | 9.99 | 3743.519 | 598.5354 | 400.46615 | 9.343456 | 1.726911 | 299.723 | 299.4225 | 299.9029 | 299.9555 | 300.2075 | 299.7894 | 299.7163 | 398.4383 | 401.0202 | 398.4599 | 396.581 | 396.5609 | 407.7497 | 396.1475 | 63.88 | 4.83 | 4.01 | 5.16 | 37.3286 | 567.9871 | -29.30896 | 243.5179 | 1.228394 | -0.6271 | -0.2886167 | -0.05323889 | -0.03637222 | 0.1605222
2017-06-26 05:00 | 59.87 | 9.99 | 3769.527 | 518.0699 | 399.0764 | 9.278956 | 1.645067 | 299.8883 | 299.9647 | 299.8916 | 299.9283 | 299.677 | 299.7788 | 299.3974 | 411.641 | 406.5452 | 411.7075 | 400.8892 | 399.237 | 399.0345 | 397.7992 | 64.98 | 3.26 | 5.11 | 6.73 | 26.0083 | -134.612 | -80.46549 | 131.2014 | -1.389794 | -0.7122 | -0.0645 | -0.7763889 | -0.08184444 | 0.005211111
2017-06-26 06:00 | 59.87 | 9.99 | 3808.007 | 559.1403 | 400.1514 | 9.087422 | 1.679356 | 300.1549 | 300.5492 | 300.0086 | 299.9238 | 299.8362 | 300.4112 | 300.0698 | 405.5613 | 400.3141 | 400.0681 | 400.174 | 400.2388 | 393.3558 | 399.0384 | 65.42 | 2.61 | 5.55 | 7.38 | 38.48067 | 303.8843 | 41.07033 | 131.6625 | 1.075011 | 0.9946611 | -0.1915333 | -0.9364389 | 0.03428889 | -0.04974444
2017-06-26 07:00 | 49.08 | 26.83 | 4609.604 | 593.8511 | 402.8122 | 8.803322 | 1.707489 | 299.8883 | 298.963 | 299.9222 | 299.9462 | 300.4163 | 300.4119 | 299.9584 | 339.2978 | 400.0103 | 399.31515 | 397.5604 | 396.7308 | 411.3823 | 396.7475 | 65.97 | 1.69 | 16.89 | 25.14 | 801.5969 | 2615.891 | 34.71083 | 240.6363 | 2.660811 | 2.859372 | -0.2841 | -0.9764444 | 0.02813333 | 0.09060556
2017-06-26 08:00 | 49.08 | 26.83 | 4978.2589 | 679.2065 | 402.8408 | 9.157639 | 1.677517 | 299.9148 | 299.8211 | 299.9685 | 299.9312 | 300.2796 | 299.8384 | 299.88465 | 529.3028 | 414.1952 | 422.7789 | 401.3287 | 402.4386 | 460.1179 | 403.88275 | 64.28 | 3.17 | 15.2 | 23.66 | 368.6546 | 2001.015 | 85.35536 | 356.9298 | 0.02866111 | 1.506894 | 0.3543167 | -0.2466389 | -0.02997222 | 0.1005778
2017-06-26 09:00 | 49.08 | 26.83 | 4657.632 | 614.1421 | 401.1032 | 9.622561 | 1.725978 | 300.0533 | 299.44 | 299.9983 | 299.8712 | 299.5664 | 299.4382 | 299.9341 | 428.8146 | 402.8613 | 400.6525 | 402.702 | 403.15915 | 426.6309 | 402.77165 | 64.44 | 3.12 | 15.36 | 23.71 | -320.6265 | 950.887 | -65.06438 | 192.4472 | -1.737672 | 0.6511778 | 0.4649222 | 0.1922222 | 0.04846111 | -0.008733333
2017-06-26 10:00 | 49.08 | 26.83 | 4405.914 | 560.3347 | 403.5102 | 9.227761 | 1.671839 | 300.2457 | 300.4625 | 299.9424 | 299.8779 | 299.46 | 299.7356 | 299.7264 | 227.0177 | 469.38555 | 538.5398 | 400.2793 | 394.8245 | 409.2426 | 395.3701 | 66.24 | 2.06 | 17.16 | 24.77 | -251.7188 | 1605.5331 | -53.80742 | 135.2452 | 2.407056 | 4.177456 | -0.3948 | -0.5744389 | -0.05413889 | -0.07102222
2017-06-26 11:00 | 49.08 | 26.83 | 3562.503 | 579.6541 | 400.1399 | 9.2919 | 1.705472 | 300.0397 | 300.0538 | 299.9101 | 299.923 | 300.0386 | 298.7127 | 299.3882 | 662.7917 | 400.4025 | 399.3611 | 398.9228 | 401.0904 | 405.2388 | 401.2128 | 65.55 | 1.63 | 16.47 | 25.2 | -843.4109 | 254.20555 | 19.31947 | 176.3505 | -3.370306 | -0.2680556 | 0.06413889 | -0.1900056 | 0.03363333 | 0.003244444
2017-06-26 12:00 | 49.08 | 26.83 | 5236.81 | 592.6704 | 396.33145 | 9.618067 | 1.701089 | 299.87 | 299.7336 | 299.8565 | 299.9921 | 300.0432 | 300.1015 | 299.9046 | 740.6604 | 459.2756 | 489.2718 | 430.8203 | 429.6481 | 446.8163 | 425.9399 | 66.27 | 1.42 | 17.19 | 25.41 | 1674.308 | 3521.774 | 13.01631 | 196.4283 | -3.808467 | -3.263022 | 0.3261667 | 0.55825 | -0.004383333 | 0.009416667
2017-06-26 13:00 | 49.08 | 26.83 | 5347.456 | 728.59735 | 394.4302 | 10.09362 | 1.722839 | 300.021 | 300.0494 | 299.9981 | 299.8608 | 300.07 | 300.2691 | 299.8569 | 429.1838 | 397.4124 | 403.4225 | 398.836 | 397.1166 | 415.6993 | 398.7918 | 65.75 | 2.04 | 16.67 | 24.79 | 110.6457 | 2961.87 | 135.9269 | 319.1939 | -1.901222 | -7.402178 | 0.4755556 | 1.123244 | 0.02175 | 0.0162
2017-06-26 14:00 | 49.08 | 26.83 | 4395.889 | 736.5033 | 402.7606 | 9.885739 | 1.699772 | 299.8881 | 300.3029 | 299.8676 | 299.9231 | 299.9714 | 300.4138 | 300.2578 | 399.5246 | 396.8688 | 399.3304 | 399.895 | 400.2553 | 403.5081 | 398.8176 | 65.15 | 3.11 | 16.07 | 23.72 | -951.5668 | 1660.357 | 7.905933 | 324.1165 | 8.330372 | 2.322294 | -0.2078833 | 0.7998889 | -0.02306667 | 0.03818889
2017-06-26 15:00 | 49.08 | 26.83 | 3026.67105 | 679.7637 | 411.091 | 9.655906 | 1.692178 | 299.9384 | 299.9378 | 299.9284 | 299.9201 | 299.8625 | 300.2256 | 299.8724 | 400.10205 | 427.068 | 434.9245 | 409.6433 | 412.6599 | 407.5494 | 407.4481 | 66.07 | 2.17 | 16.99 | 24.66 | -1369.218 | 152.3553 | -56.73962 | 160.5327 | 8.330361 | 11.39827 | -0.2298333 | 0.5050111 | -0.007594444 | -0.02048333
2017-06-26 16:00 | 52.14 | 18.29 | 4573.8015 | 519.7635 | 405.1749 | 9.64235 | 1.672783 | 299.9123 | 299.36755 | 299.8759 | 299.7761 | 299.9292 | 300.1441 | 299.7369 | 400.9616 | 526.8789 | 625.8257 | 404.8741 | 410.82905 | 415.8711 | 390.4186 | 65.12 | 1.95 | 12.98 | 16.34 | 1547.13045 | 2036.057 | -160.0002 | -72.75873 | -5.9161 | 5.179406 | -0.01355556 | 0.3970611 | -0.01939444 | -0.04857778
2017-06-26 17:00 | 52.14 | 18.29 | 4914.03 | 599.1902 | 399.5542 | 9.909856 | 1.727517 | 299.9391 | 299.8835 | 299.95785 | 299.9953 | 300.0184 | 299.8012 | 299.9598 | 399.6363 | 400.8023 | 400.182 | 404.6483 | 402.3285 | 389.9981 | 403.7572 | 64.96 | 1.94 | 12.82 | 16.35 | 340.2287 | 1447.837 | 79.42673 | 54.88974 | -5.620678 | -0.9571611 | 0.2675056 | 0.6530278 | 0.05473333 | 0.06588889
2017-06-26 18:00 | 52.14 | 18.29 | 4951.524 | 599.4314 | 399.9743 | 9.879239 | 1.727917 | 299.8808 | 300.3017 | 299.9614 | 299.8336 | 299.9602 | 299.9689 | 299.7963 | 401.8482 | 400.1529 | 400.261 | 398.7229 | 399.57265 | 393.0925 | 398.5873 | 65.7 | 1.88 | 13.56 | 16.41 | 37.49421 | 1180.059 | 0.2412444 | 5.2197 | 0.4201222 | 0.00515 | -0.03061667 | 0.5178 | 0.0004 | 0.007244444
2017-06-26 19:00 | 52.14 | 18.29 | 3643.947 | 604.8102 | 400.286 | 9.974861 | 1.734256 | 299.8877 | 300.167 | 299.89515 | 299.9168 | 299.8831 | 299.6796 | 299.7746 | 400.077 | 399.8818 | 399.5487 | 402.8022 | 401.8318 | 428.0508 | 402.05795 | 65.52 | 1.64 | 13.38 | 16.65 | -1307.578 | 192.6362 | 5.378772 | 53.65712 | 0.3117167 | 0.4574556 | 0.09562222 | 0.3897056 | 0.006338889 | 0.06438889
2017-06-26 20:00 | 52.14 | 18.29 | 3981.67215 | 545.7176 | 399.0995 | 9.773328 | 1.664756 | 299.9225 | 300.23595 | 299.8958 | 299.97 | 299.714 | 300.2315 | 300.1976 | 399.6835 | 399.6016 | 403.5099 | 399.5786 | 399.6628 | 430.3547 | 398.4921 | 65.43 | 1.63 | 13.29 | 16.66 | 337.7256 | 113.1003 | -59.0926 | -41.53305 | -1.186511 | -1.189456 | -0.2015333 | 0.1478111 | -0.0695 | -0.05427222
2017-06-26 21:00 | 52.14 | 18.29 | 3877.384 | 578.2404 | 400.5112 | 9.810272 | 1.715556 | 299.9074 | 300.4555 | 299.9594 | 299.928 | 299.7571 | 299.6554 | 299.8477 | 402.1826 | 418.2706 | 428.7774 | 399.3043 | 397.1737 | 444.4132 | 399.3011 | 65.59 | 1.74 | 13.45 | 16.55 | -104.2881 | -56.95314 | 32.52281 | 49.47915 | 1.411706 | 1.040622 | 0.03694444 | 0.3833222 | 0.0508 | 0.03696111
2017-06-26 22:00 | 52.14 | 18.29 | 4487.747 | 576.1524 | 400.8175 | 9.880072 | 1.698156 | 299.9279 | 300.1666 | 299.9164 | 299.96 | 300.5653 | 300.8815 | 300.0446 | 400.9478 | 398.2105 | 398.4971 | 399.0851 | 399.1011 | 456.611 | 400.04255 | 66.04 | 1.61 | 13.9 | 16.68 | 610.363 | 1493.19825 | -2.088039 | 38.18408 | 0.3063167 | 1.871906 | 0.0698 | 0.2053389 | -0.0174 | -0.009633333
2017-06-26 23:00 | 52.14 | 18.29 | 4322.349 | 538.5212 | 399.41675 | 9.794661 | 1.656206 | 299.95075 | 299.9597 | 299.9437 | 299.8866 | 300.0021 | 299.5156 | 299.2354 | 400.2723 | 398.9435 | 400.75505 | 400.1771 | 398.8571 | 423.3896 | 399.4203 | 64.14 | 2.63 | 12 | 15.66 | -165.3985 | 2089.467 | -37.63122 | 3.659894 | -1.400783 | -0.5557333 | -0.08541111 | 0.3466389 | -0.04195 | -0.03433333
2017-06-27 | 52.14 | 18.29 | 3979.569 | 588.1257 | 400.0741 | 9.744828 | 1.713928 | 299.8747 | 300.15 | 299.9187 | 299.9512 | 299.6843 | 299.3697 | 299.6692 | 400.33375 | 398.0738 | 399.6187 | 398.7677 | 400.2491 | 451.353 | 400.0091 | 64.19 | 2.59 | 12.05 | 15.7 | -342.78 | 266.1579 | 49.60451 | -21.56589 | 0.6573778 | -1.019217 | -0.04983333 | 0.3192889 | 0.05772222 | -0.02480556
2017-06-27 01:00 | 51.27 | 22.72 | 3673.862 | 571.8596 | 399.7834 | 9.726233 | 1.694611 | 299.85445 | 299.3546 | 299.9289 | 299.9046 | 299.6752 | 299.84195 | 299.933 | 401.5648 | 398.8547 | 400.6616 | 402.8846 | 381.7949 | 487.32235 | 425.294 | 65.16 | 2.02 | 13.89 | 20.7 | -305.7067 | 931.1044 | -16.26603 | -48.09249 | -0.2907278 | 0.5372778 | -0.01859444 | -0.07496667 | -0.01931667 | -0.0604
2017-06-27 02:00 | 51.27 | 22.72 | 4535.496 | 585.8617 | 399.6526 | 9.8075 | 1.7124 | 299.8786 | 299.8056 | 299.8927 | 299.91 | 299.5249 | 299.8079 | 300.0789 | 403.104 | 399.319 | 398.721 | 395.452 | 363.3171 | 436.8646 | 399.4361 | 64.66 | 2.59 | 13.39 | 20.13 | 861.6344 | 1715.605 | 14.0021 | 3.220378 | -0.1307778 | 0.1444833 | 0.08126667 | 0.4535333 | 0.01778889 | 0.005766667
2017-06-27 03:00 | 51.27 | 22.72 | 4166.209 | 578.9148 | 400.3667 | 10.12531 | 1.702561 | 299.9208 | 300.2116 | 299.926 | 299.9414 | 299.6828 | 299.9732 | 300.04945 | 662.8479 | 411.0284 | 402.1394 | 403.7785 | 403.2498 | 437.8394 | 402.5606 | 64.24 | 3.25 | 12.97 | 19.47 | -369.2879 | 1437.402 | -6.946972 | -13.65299 | 0.7141111 | 0.6577111 | 0.3178111 | 0.8515556 | -0.009838889 | -0.01717222
2017-06-27 04:00 | 51.27 | 22.72 | 3790.875 | 573.4259 | 399.5819 | 9.6272 | 1.695528 | 299.8164 | 299.747 | 299.9212 | 300.0139 | 299.7842 | 300.1353 | 299.9411 | 511.3854 | 428.648 | 400.13605 | 398.1779 | 398.4424 | 437.0763 | 397.6112 | 65 | 2.5 | 13.73 | 20.22 | -375.3331 | 646.1801 | -5.488867 | -66.97678 | -0.7848056 | -1.391978 | -0.4981111 | 0.3714444 | -0.007033333 | -0.05547222
2017-06-27 05:00 | 51.27 | 22.72 | 3381.095 | 556.4704 | 399.5152 | 9.715022 | 1.677239 | 299.898 | 300.2098 | 299.9941 | 299.9411 | 299.7137 | 299.79315 | 299.7597 | 399.3925 | 361.9694 | 399.2762 | 397.8227 | 398.2774 | 446.1401 | 397.1202 | 65.61 | 2.02 | 14.34 | 20.7 | -409.7808 | -323.16 | -16.95553 | -84.48944 | -0.06674444 | -6.773439 | 0.08782222 | 0.2915167 | -0.01828889 | -0.07331667
2017-06-27 06:00 | 51.27 | 22.72 | 3091.051 | 576.9947 | 399.7693 | 9.560494 | 1.701072 | 300.0143 | 299.68755 | 299.9572 | 299.9381 | 300.2493 | 299.3711 | 299.9178 | 400.7416 | 402.0527 | 399.6272 | 400.836 | 399.1058 | 456.2638 | 401.0344 | 66.11 | 1.43 | 14.84 | 21.29 | -290.0439 | -790.8729 | 20.52437 | -41.98535 | 0.2541167 | -0.9838889 | -0.1545278 | -0.1348944 | 0.02383333 | -0.04995556
2017-06-27 07:00 | 53.55 | 19.94 | 3862.274 | 572.1217 | 400.6639 | 9.397433 | 1.692539 | 300.084 | 299.8432 | 299.979 | 300.0436 | 299.6937 | 299.8168 | 299.8794 | 400.1774 | 398.3056 | 398.6801 | 399.1548 | 398.08 | 467.5376 | 399.2662 | 63.72 | 3 | 10.17 | 16.94 | 771.2231 | -85.81993 | -4.873067 | -18.30353 | 0.8945944 | 0.7279222 | -0.1630611 | -0.4002222 | -0.008533333 | -0.02460556
2017-06-27 08:00 | 53.55 | 19.94 | 3465.219 | 552.8348 | 399.369 | 9.436306 | 1.676344 | 299.9293 | 300.3745 | 299.8972 | 299.9456 | 300.1141 | 299.9607 | 299.9607 | 400.1045 | 401.722 | 399.9993 | 402.0049 | 405.1712 | 446.6534 | 402.4664 | 64.21 | 3.11 | 10.66 | 16.83 | -397.0543 | 476.3254 | -19.28688 | -77.38773 | -1.2949 | -0.04487778 | 0.03887222 | -0.3056222 | -0.01619444 | -0.09079444
2017-06-27 09:00 | 53.55 | 19.94 | 4302.953 | 584.5326 | 400.4855 | 9.441928 | 1.730772 | 300.194 | 299.4451 | 299.915 | 300.0233 | 299.7274 | 299.7755 | 299.697 | 399.6579 | 399.1132 | 400.1419 | 396.9222 | 396.047 | 432.702 | 396.3113 | 63.81 | 2.75 | 10.26 | 17.19 | 837.7337 | 596.7633 | 31.69778 | -43.3118 | 1.116461 | 1.2477 | 0.005622222 | -0.1901444 | 0.05442778 | -0.03251111
2017-06-27 10:00 | 53.55 | 19.94 | 4407.925 | 632.3202 | 405.4623 | 9.756806 | 1.691444 | 300.1555 | 300.0562 | 299.9687 | 299.846 | 299.9832 | 300.5173 | 300.0234 | 399.1049 | 398.568 | 399.0817 | 400.4855 | 400.9764 | 416.4361 | 400.3939 | 63.86 | 3.81 | 10.31 | 16.13 | 104.9714 | 664.40615 | 47.78762 | 33.78478 | 4.976839 | 4.996144 | 0.3148778 | 0.41335 | -0.03932778 | -0.03546667
2017-06-27 11:00 | 53.55 | 19.94 | 1795.13475 | 527.469 | 399.7943 | 9.987939 | 1.672039 | 299.8299 | 299.7757 | 299.8724 | 299.977 | 299.8714 | 300.1409 | 299.9626 | 429.5444 | 455.9575 | 521.5354 | 403.7144 | 401.9596 | 415.2703 | 401.7347 | 64.7 | 2.08 | 11.15 | 17.86 | -2612.79 | -1974.392 | -104.8512 | 9.399094 | -5.667989 | 0.71795 | 0.2311333 | 0.7089833 | -0.01940556 | 0.02697222
2017-06-27 12:00 | 53.55 | 19.94 | 1121.682 | 408.6912 | 400.0641 | 9.736444 | 1.535806 | 300.1311 | 300.3745 | 299.9734 | 299.9398 | 299.9154 | 300.2245 | 299.9086 | 399.3908 | 399.2042 | 400.4184 | 400.5283 | 400.2536 | 414.4704 | 399.5083 | 64.7 | 2.08 | 11.15 | 17.86 | -673.453 | -2686.326 | -118.7779 | -150.4491 | 0.2698056 | -0.08725556 | -0.2514944 | 0.6490222 | -0.1362333 | -0.14355
2017-06-27 13:00 | 53.55 | 19.94 | 980.0048 | 329.8792 | 401.3851 | 9.692839 | 1.521 | 299.8372 | 300.0334 | 299.9303 | 299.9355 | 299.9104 | 300.0492 | 299.935 | 556.9576 | 496.444 | 633.3154 | 395.3549 | 398.6898 | 410.84315 | 399.89865 | 64.7 | 2.08 | 11.15 | 17.86 | -141.6769 | -3629.6 | -78.81197 | -263.9719 | 1.320978 | -1.427089 | -0.04360556 | 0.8895167 | -0.01480556 | -0.1864889
2017-06-27 14:00 | 53.55 | 19.94 | 1085.714 | 277.9423 | 400.1651 | 9.8148 | 1.521 | 299.8369 | 299.8574 | 299.9298 | 299.883 | 299.9509 | 299.7359 | 299.8442 | 400.4069 | 401.6627 | 399.6027 | 400.3201 | 400.3066 | 410.306 | 397.3448 | 64.7 | 2.08 | 11.15 | 17.86 | 105.7088 | -3892.545 | -51.93693 | -401.2642 | -1.219967 | -2.675717 | 0.1219611 | 0.6571611 | 0 | -0.1565167
2017-06-27 15:00 | 53.55 | 19.94 | 920.5387 | 242.9275 | 399.7159 | 9.952983 | 1.521 | 299.7968 | 299.919 | 299.9341 | 300.0148 | 299.9226 | 300.5639 | 299.9109 | 398.96895 | 398.6401 | 397.972 | 281.6488 | 396.958 | 395.5438 | 397.555 | 64.7 | 2.08 | 11.15 | 17.86 | -165.175 | -3737.094 | -35.01478 | -371.2146 | -0.4492611 | -1.387306 | 0.1381833 | 0.3304222 | 0 | -0.2049778
2017-06-27 16:00 | 52.41 | 21.29 | 3189.039 | 319.8548 | 399.788 | 9.859711 | 1.524683 | 299.8883 | 299.6721 | 299.94325 | 299.8452 | 300.1597 | 299.5501 | 300.0445 | 400.2361 | 402.4115 | 399.1727 | 323.9689 | 402.7548 | 420.93645 | 403.9376 | 64.7 | 2.08 | 12.29 | 19.21 | 2268.5 | -1216.875 | 76.92729 | -240.4799 | 0.0721 | -3.722261 | -0.09327222 | 0.63195 | 0.003683333 | -0.1471556
2017-06-27 17:00 | 52.41 | 21.29 | 4372.517 | 536.8579 | 400.0226 | 9.5753 | 1.652767 | 300.004 | 299.974 | 299.9418 | 299.9286 | 300.128 | 300.4503 | 299.8647 | 399.9436 | 403.1142 | 399.3435 | 402.9288 | 400.8078 | 448.4116 | 404.1734 | 64.1 | 3.44 | 11.69 | 17.85 | 1183.478 | 810.0139 | 217.0031 | -42.79625 | 0.2346222 | -0.1173333 | -0.2844111 | 0.2834 | 0.1280833 | -0.05270556
2017-06-27 18:00 | 52.41 | 21.29 | 4247.414 | 576.5129 | 399.0822 | 9.787411 | 1.701283 | 299.8669 | 299.9598 | 300.014 | 299.9994 | 299.9838 | 300.1751 | 300.0816 | 398.8764 | 403.6136 | 400.7135 | 401.7082 | 401.8222 | 448.5394 | 400.585 | 62.32 | 5.37 | 9.91 | 15.92 | -125.1031 | -989.3969 | 39.65505 | -16.15751 | -0.9403444 | 2.750789 | 0.2121111 | 0.1693444 | 0.04851667 | 0.0001944444
2017-06-27 19:00 | 52.41 | 21.29 | 4692.464 | 615.2934 | 400.2144 | 9.741744 | 1.746861 | 299.9168 | 299.577 | 299.9037 | 299.8926 | 299.9411 | 299.5396 | 299.9036 | 400.1396 | 400.82045 | 400.1614 | 400.7622 | 403.6372 | 466.6202 | 401.943 | 63.7 | 3.12 | 11.29 | 18.17 | 445.0502 | -654.9924 | 38.78049 | -113.3039 | 1.132206 | 5.784217 | -0.04566667 | -0.3518778 | 0.04557778 | 0.02402222
2017-06-27 20:00 | 52.41 | 21.29 | 4719.226 | 566.0141 | 399.9616 | 9.963928 | 1.688944 | 299.8834 | 300.3693 | 299.8809 | 299.9512 | 299.8519 | 299.9506 | 299.9198 | 399.9382 | 397.281 | 400.2797 | 399.5845 | 398.1007 | 419.5848 | 399.992 | 64.6 | 2.21 | 12.19 | 19.08 | 26.76211 | 323.3366 | -49.27936 | -170.4892 | -0.2528722 | -2.799028 | 0.2221833 | 0.07818889 | -0.05791667 | -0.01082778
2017-06-27 21:00 | 52.41 | 21.29 | 3733.419 | 570.1692 | 399.3933 | 9.425028 | 1.693561 | 298.4452 | 299.0187 | 299.8454 | 299.9225 | 299.9735 | 297.8456 | 299.8052 | 399.7918 | 397.5904 | 401.3196 | 400.37635 | 398.4012 | 468.3794 | 399.4436 | 65.19 | 2.08 | 12.78 | 19.21 | -985.8072 | 706.7476 | 4.155117 | -109.5945 | -0.5682611 | -11.69765 | -0.5389 | -0.2308778 | 0.004616667 | 0.001383333
2017-06-27 22:00 | 52.41 | 21.29 | 3662.751 | 592.1031 | 400.1135 | 9.454594 | 1.722606 | 299.91055 | 299.9172 | 299.9075 | 299.9263 | 299.7044 | 299.7031 | 299.8465 | 401.1453 | 398.6232 | 408.9847 | 397.8252 | 399.25995 | 398.5653 | 398.668 | 65.19 | 2.08 | 12.78 | 19.21 | -70.66772 | -911.0506 | 21.93391 | 72.33962 | 0.7202 | -5.06135 | 0.02956667 | -0.1877556 | 0.02904444 | 0.04982222
2017-06-27 23:00 | 52.41 | 21.29 | 3648.29255 | 566.0692 | 399.8102 | 9.520172 | 1.687861 | 301.0936 | 299.4689 | 300.0518 | 299.9459 | 299.9728 | 301.8327 | 299.9104 | 401.3978 | 399.2569 | 401.7216 | 400.5936 | 397.8453 | 399.3986 | 396.2964 | 64.5 | 2.29 | 12.09 | 19 | -14.45839 | -1265.738 | -26.03392 | -33.12103 | -0.3033167 | 0.2560111 | 0.06557778 | -0.3896833 | -0.03474444 | -0.03965556
2017-06-28 | 52.41 | 21.29 | 3827.219 | 594.9185 | 401.1256 | 9.493222 | 1.721994 | 299.9356 | 300.1458 | 299.8694 | 300.04025 | 299.7788 | 300.649 | 300.2415 | 400.30045 | 398.8697 | 399.9751 | 400.2089 | 398.8116 | 399.7835 | 400.0886 | 64.63 | 2.22 | 12.22 | 19.07 | 178.9269 | -1124.305 | 28.84933 | -4.512939 | 1.315378 | 1.151267 | -0.02695 | -0.3860167 | 0.03413333 | -0.005922222
2017-06-28 01:00 | 48.73 | 26.32 | 4429.002 | 559.4109 | 399.0838 | 9.643589 | 1.6822 | 299.9729 | 299.8219 | 299.9386 | 299.9095 | 300.1195 | 299.5008 | 299.5989 | 399.4586 | 398.8654 | 400.1238 | 400.86465 | 401.5894 | 399.9607 | 401.6772 | 64.26 | 2.25 | 15.53 | 24.07 | 601.78235 | 785.0553 | -35.5076 | -45.39931 | -2.041817 | -1.202267 | 0.1503667 | -0.3312722 | -0.03979444 | -0.05205556
2017-06-28 02:00 | 48.73 | 26.32 | 4285.811 | 607.2583 | 399.1378 | 9.75595 | 1.737261 | 299.9165 | 299.81115 | 299.8967 | 299.9662 | 299.7663 | 299.7701 | 299.657 | 400.2519 | 400.1457 | 400.5131 | 403.474 | 401.5467 | 399.9606 | 402.6943 | 64.76 | 2.19 | 16.03 | 24.13 | -143.1907 | 304.139 | 47.84737 | 61.54066 | 0.05408333 | 0.03832778 | 0.1123611 | -0.01737778 | 0.05506111 | 0.07250556
2017-06-28 03:00 | 48.73 | 26.32 | 4223.991 | 609.2182 | 399.9928 | 10.12975 | 1.74095 | 299.8686 | 300.0092 | 299.8683 | 299.9487 | 299.7052 | 300.0816 | 299.8202 | 399.2284 | 398.7968 | 400.322 | 395.9808 | 398.0294 | 399.34015 | 395.8382 | 63.54 | 2.11 | 14.81 | 24.21 | -61.81972 | 346.6074 | 1.959978 | 30.97782 | 0.8549944 | -0.5183833 | 0.3738 | 0.3194778 | 0.003688889 | 0.02539444
2017-06-28 04:00 | 48.73 | 26.32 | 3219.399 | 618.7701 | 399.5156 | 10.01587 | 1.753228 | 300.0942 | 299.8328 | 299.9494 | 299.8365 | 299.7429 | 299.8911 | 299.785 | 399.8813 | 399.8426 | 399.7053 | 397.5322 | 399.668 | 400.2316 | 400.0559 | 63.83 | 1.98 | 15.1 | 24.34 | -1004.59235 | -1268.348 | 9.551856 | 42.61772 | -0.4772056 | -1.301906 | -0.1138833 | 0.1357944 | 0.01227778 | 0.05507222
2017-06-28 05:00 | 48.73 | 26.32 | 4093.632 | 701.7409 | 409.2377 | 10.05214 | 1.756494 | 299.8192 | 299.7894 | 299.8745 | 299.9168 | 299.6528 | 299.7388 | 299.6755 | 400.7571 | 399.7526 | 399.0445 | 403.2151 | 400.1321 | 400.058 | 402.3802 | 64.74 | 1.53 | 16.01 | 24.79 | 874.2326 | -228.7169 | 82.97081 | 163.2197 | 9.722044 | 9.820922 | 0.03627222 | 0.2574778 | 0.003266667 | 0.1002889
2017-06-28 06:00 | 48.73 | 26.32 | 3400.671 | 709.7627 | 408.685 | 9.848833 | 1.764839 | 300.0073 | 300.1901 | 299.8575 | 299.9484 | 299.72015 | 299.5214 | 300.0686 | 400.07315 | 401.2299 | 400.5552 | 400.6973 | 399.3391 | 400.0551 | 399.8938 | 66.14 | 1.23 | 17.41 | 25.09 | -692.9603 | -578.8972 | 8.021833 | 121.6371 | -0.5527 | 8.610844 | -0.2033056 | 0.1040056 | 0.008344444 | 0.05091111
2017-06-28 07:00 | 50.7 | 23.17 | 2134.6588 | 696.0509 | 398.3102 | 9.560439 | 1.71735 | 299.9597 | 300.338 | 299.9393 | 299.8796 | 300.332 | 299.7229 | 299.445 | 399.7402 | 398.9755 | 399.0535 | 399.1578 | 399.3386 | 400.1515 | 400.5313 | 65.89 | 1.18 | 15.19 | 21.99 | -1266.013 | -1539.203 | -13.71184 | 124.1913 | -10.37479 | -1.473217 | -0.2883944 | -0.1657944 | -0.04748889 | 0.02273889
2017-06-28 08:00 | 50.7 | 23.17 | 3448.01 | 715.748 | 401.9503 | 9.691011 | 1.708606 | 299.9612 | 300.044 | 299.8966 | 299.90035 | 299.8689 | 300.1918 | 299.8892 | 400.6835 | 399.4683 | 399.5762 | 399.5533 | 399.1306 | 399.6648 | 400.6313 | 66.36 | 1.22 | 15.66 | 21.95 | 1313.351 | -1087.487 | 19.69712 | 129.8863 | 3.640128 | 2.297689 | 0.1305722 | -0.1164889 | -0.008744444 | -0.003794444
2017-06-28 09:00 | 50.7 | 23.17 | 3278.946 | 686.2147 | 406.3927 | 9.501228 | 1.712294 | 299.9478 | 299.8451 | 299.9241 | 300.0218 | 300.0099 | 300.3134 | 301.1463 | 399.7283 | 399.0492 | 400.0921 | 399.9472 | 398.7514 | 400.2568 | 399.7241 | 66.23 | 1.21 | 15.53 | 21.96 | -169.0634 | -887.2624 | -29.53329 | 107.3 | 4.44235 | 6.025928 | -0.1897833 | -0.6240833 | 0.003688889 | 0.009733333
2017-06-28 10:00 | 50.7 | 23.17 | 3190.707 | 687.4422 | 410.835 | 9.610544 | 1.731128 | 299.8853 | 299.3765 | 299.7713 | 299.9338 | 299.647 | 300.2879 | 299.7073 | 399.4437 | 399.2823 | 400.6572 | 400.6565 | 399.8721 | 399.3418 | 399.8085 | 67.13 | 1.15 | 16.43 | 22.02 | -88.23878 | -600.168 | 1.2275 | 114.0163 | 4.442344 | 11.25308 | 0.1093167 | -0.01665556 | 0.01883333 | 0.0356
2017-06-28 11:00 | 50.7 | 23.17 | 2755.319 | 632.5087 | 415.5841 | 9.633467 | 1.739844 | 300.0403 | 299.69725 | 299.9651 | 299.8899 | 300.0319 | 299.8746 | 299.9074 | 400.6483 | 398.93265 | 398.9588 | 400.3831 | 400.2734 | 398.9935 | 399.655 | 67.17 | 1.24 | 16.47 | 21.93 | -435.3883 | -625.7755 | -54.9335 | 76.03836 | 4.749111 | 16.06893 | 0.02292222 | -0.08155556 | 0.008716667 | 0.06260556
2017-06-28 12:00 | 50.7 | 23.17 | 1653.353 | 510.6437 | 405.0195 | 9.379483 | 1.682367 | 300.0157 | 299.7915 | 299.9862 | 299.879 | 299.7456 | 300.3006 | 299.9445 | 399.5713 | 400.0887 | 399.1765 | 398.9081 | 399.9603 | 398.9838 | 399.5674 | 65.98 | 1.33 | 15.28 | 21.84 | -1101.96585 | -1437.698 | -121.865 | -66.35103 | -10.56459 | 5.250228 | -0.2539833 | -0.1810111 | -0.05747778 | -0.01870556
2017-06-28 13:00 | 50.7 | 23.17 | 1308.16865 | 352.9534 | 400.1647 | 9.37125 | 1.5515 | 300.0677 | 299.98435 | 300.0175 | 299.9348 | 299.8182 | 299.9723 | 300.0041 | 399.2102 | 397.6356 | 401.2721 | 398.9269 | 399.7707 | 399.072 | 399.5848 | 65.98 | 1.33 | 15.28 | 21.84 | -345.1846 | -2554.105 | -157.69035 | -219.1683 | -4.854794 | -0.4991611 | -0.008233333 | -0.02618333 | -0.1308667 | -0.1410389
2017-06-28 14:00 | 50.7 | 23.17 | 2967.92 | 309.1002 | 400.6709 | 9.316644 | 1.522356 | 299.8772 | 300.1454 | 299.9233 | 299.873 | 299.907 | 299.443 | 299.7799 | 400.4147 | 401.1398 | 399.6574 | 399.2248 | 398.7174 | 399.3927 | 399.2265 | 65.98 | 1.33 | 15.28 | 21.84 | 1659.752 | -497.2991 | -43.8532 | -243.7346 | 0.5061389 | 1.301878 | -0.05460556 | -0.1196611 | -0.02914444 | -0.1539889
2017-06-28 15:00 | 50.7 | 23.17 | 2766.431 | 426.6196 | 399.898 | 9.418611 | 1.6066 | 299.8838 | 299.8397 | 300.0069 | 299.8866 | 299.8693 | 300.3214 | 299.9872 | 400.064 | 396.1732 | 398.7165 | 402.4665 | 399.686 | 399.7931 | 400.4619 | 64.36 | 3.61 | 13.66 | 19.56 | -201.4895 | -1536.522 | 117.5194 | -157.913 | -0.7728333 | -0.5874167 | 0.1019667 | -0.02331667 | 0.08424444 | -0.1241722
2017-06-28 16:00 | 50.7 | 23.17 | 3302.138 | 466.8415 | 400.0731 | 9.643961 | 1.66805 | 299.5685 | 301.527 | 300.0293 | 299.9143 | 300.2246 | 300.4507 | 299.6396 | 400.5398 | 387.9149 | 393.2282 | 407.7192 | 396.1744 | 397.1725 | 399.3127 | 63.26 | 4.92 | 12.56 | 18.25 | 535.7076 | -1105.786 | 40.22191 | -165.4787 | 0.1750444 | -5.389211 | 0.22535 | -0.1128444 | 0.06145 | -0.02339444
2017-06-28 17:00 | 50.7 | 23.17 | 3343.803 | 535.2956 | 399.8239 | 9.771261 | 1.712978 | 299.8709 | 300.4297 | 299.9033 | 299.8752 | 299.6949 | 299.9936 | 300.0042 | 400.5458 | 397.8057 | 400.7818 | 404.4846 | 403.9506 | 400.6304 | 404.8871 | 65.18 | 2.26 | 14.48 | 20.91 | 41.66478 | 1548.668 | 68.45416 | 7.826589 | -0.2492222 | 0.02955556 | 0.1273 | -0.2166778 | 0.04492778 | 0.04093889
2017-06-28 18:00 | 50.7 | 23.17 | 3502.939 | 586.5868 | 399.7442 | 9.817617 | 1.714111 | 299.19 | 298.9255 | 299.8998 | 299.8491 | 299.9981 | 299.1438 | 299.89195 | 399.6015 | 398.868 | 400.7244 | 397.6363 | 396.0729 | 399.6883 | 397.08955 | 65.44 | 2.21 | 14.74 | 20.96 | 159.1356 | 2381.257 | 51.29121 | 177.8957 | -0.07967778 | -0.3199278 | 0.04635556 | 0.08117222 | 0.001133333 | 0.1783056
2017-06-28 19:00 | 50.7 | 23.17 | 4355.124 | 575.871 | 400.8114 | 9.683672 | 1.6989 | 299.6332 | 299.7568 | 299.9163 | 299.87305 | 299.9423 | 299.6153 | 299.8406 | 399.87775 | 398.725 | 399.7989 | 399.876 | 400.1805 | 400.0598 | 400.7025 | 65.44 | 2.21 | 14.74 | 20.96 | 852.1852 | 3375.119 | -10.71586 | 245.9918 | 1.067222 | -0.5736833 | -0.1339444 | -0.009166667 | -0.01521111 | 0.1779
2017-06-28 20:00 | 50.7 | 23.17 | 3802.063 | 561.9405 | 399.2024 | 9.414439 | 1.684139 | 299.917 | 300.1867 | 299.9261 | 299.9001 | 299.9717 | 299.8219 | 300.01495 | 400.3548 | 398.3959 | 399.3508 | 399.269 | 399.4273 | 399.465 | 400.2306 | 65.19 | 1.93 | 14.49 | 21.24 | -553.0608 | 2716.34955 | -13.93049 | 283.9982 | -1.608961 | -0.9626778 | -0.2692333 | -0.4003611 | -0.01476111 | 0.1631389
2017-06-28 21:00 | 50.7 | 23.17 | 2918.378 | 517.0578 | 400.4707 | 9.311733 | 1.666528 | 299.854 | 299.63 | 299.8716 | 299.9407 | 300.0641 | 299.8221 | 299.8693 | 438.2909 | 454.71985 | 552.7168 | 401.8799 | 401.00145 | 403.7946 | 401.3327 | 65.19 | 1.93 | 14.49 | 21.24 | -883.6857 | 1997.839 | -44.88268 | 274.1303 | 1.2683 | 0.7548833 | -0.1027056 | -0.64125 | -0.01761111 | 0.1455278
2017-06-28 22:00 | 50.7 | 23.17 | 3595.858 | 577.7469 | 401.6325 | 9.198183 | 1.71 | 299.9175 | 299.78015 | 299.9932 | 299.9238 | 299.8743 | 300.0192 | 299.9392 | 404.5025 | 410.5092 | 452.223 | 398.0365 | 397.4249 | 399.8567 | 398.3772 | 65.19 | 1.93 | 14.49 | 21.24 | 677.4802 | 406.8192 | 60.68907 | 257.8921 | 1.161728 | 1.844511 | -0.11355 | -0.6615278 | 0.04347222 | 0.1853167
2017-06-28 23:00 | 50.7 | 23.17 | 3509.617 | 572.6987 | 399.526 | 9.403267 | 1.696333 | 300.8286 | 299.8075 | 299.9516 | 299.9876 | 299.9002 | 300.15885 | 299.9465 | 399.4127 | 397.7709 | 400.1598 | 396.0559 | 398.11565 | 399.0389 | 397.8316 | 65.19 | 1.93 | 14.49 | 21.24 | -86.24061 | -862.8995 | -5.04815 | 35.84084 | -2.106506 | -0.4966167 | 0.2050833 | -0.1720333 | -0.01366667 | 0.04356667
2017-06-29 | 50.7 | 23.17 | 3866.286 | 553.4938 | 399.9328 | 9.549378 | 1.707817 | 299.8568 | 299.5677 | 299.914 | 299.9419 | 300.1692 | 299.8701 | 299.8672 | 412.8609 | 429.6698 | 470.396 | 401.2864 | 400.6525 | 398.203 | 400.7127 | 65.19 | 1.93 | 14.49 | 21.24 | 356.6686 | -381.1278 | -19.20487 | -23.01908 | 0.4068667 | 0.8505944 | 0.1461111 | -0.2380333 | 0.01148333 | 0.006533333
2017-06-29 01:00 | 59.25 | 9.39 | 3348.682 | 580.0595 | 400.6094 | 9.707422 | 1.70455 | 299.8247 | 300.4677 | 299.8994 | 299.796 | 299.5817 | 300.5842 | 299.7644 | 399.91 | 395.6463 | 400.0807 | 400.0397 | 400.3109 | 399.4556 | 400.4817 | 65.19 | 1.93 | 5.94 | 7.46 | -517.6038 | -1343.782 | 26.56569 | -35.23388 | 0.6765444 | 0.3949333 | 0.1580444 | -0.03432222 | -0.003266667 | -0.04231111
2017-06-29 02:00 | 59.25 | 9.39 | 3530.385 | 567.4703 | 399.9078 | 9.439017 | 1.6896 | 299.966 | 299.9394 | 299.9425 | 299.9143 | 299.9433 | 299.9068 | 300.073 | 400.3302 | 401.0086 | 399.9854 | 399.3844 | 399.9437 | 399.44375 | 399.7651 | 65.2 | 1.98 | 5.95 | 7.41 | 181.70295 | -1188.841 | -12.58926 | 1.456222 | -0.7015444 | -0.05373889 | -0.2684056 | -0.5249111 | -0.01495 | 0.0006555556
2017-06-29 03:00 | 59.25 | 9.39 | 3724.814 | 582.4391 | 399.7045 | 9.487494 | 1.708078 | 299.8556 | 299.6128 | 299.9095 | 299.905 | 299.9736 | 299.5121 | 299.9928 | 399.3189 | 400.0046 | 399.9078 | 402.3 | 400.7378 | 401.0522 | 400.3363 | 65.63 | 1.59 | 6.38 | 7.8 | 194.429 | -8.604778 | 14.9688 | 12.26991 | -0.2033389 | 0.3111833 | 0.04847778 | 0.06246667 | 0.01847778 | 0.01451667
2017-06-29 04:00 | 59.25 | 9.39 | 3485.981 | 565.9418 | 399.3667 | 9.749556 | 1.688111 | 299.8661 | 300.3381 | 299.9526 | 299.9255 | 300.2839 | 300.3427 | 299.8412 | 400.7034 | 402.4358 | 400.3427 | 399.7467 | 398.7044 | 399.7433 | 400.3048 | 66.11 | 1.31 | 6.86 | 8.08 | -238.8329 | -176.7699 | -16.49731 | -26.16131 | -0.3377778 | -0.7467944 | 0.2620611 | 0.2949611 | -0.01996667 | -0.03449444
2017-06-29 05:00 | 59.25 | 9.39 | 2457.913 | 548.6931 | 400.6469 | 9.668644 | 1.665006 | 299.8864 | 299.64385 | 299.9824 | 299.92 | 299.8719 | 300.3377 | 299.8579 | 399.5464 | 400.1114 | 399.3166 | 403.4816 | 404.5014 | 400.7873 | 406.5179 | 66.12 | 1.24 | 6.87 | 8.15 | -1028.068 | -1190.38 | -17.24867 | -17.37606 | 1.280172 | 0.8366944 | -0.08091111 | 0.1484722 | -0.02310556 | -0.02285556
2017-06-29 06:00 | 59.25 | 9.39 | 3026.771 | 541.6909 | 402.2284 | 9.517933 | 1.644983 | 299.9181 | 300.1173 | 299.87 | 299.8617 | 299.8669 | 299.849 | 300.403 | 400.1003 | 405.8655 | 399.0034 | 393.2028 | 394.76305 | 398.5868 | 392.191 | 66.11 | 1.74 | 6.86 | 7.65 | 568.85835 | -800.4483 | -7.002189 | -53.22758 | 1.581528 | 1.102844 | -0.1507111 | 0.02471111 | -0.02002222 | -0.07701111
2017-06-29 07:00 | 59.62 | 10.43 | 2929.724 | 571.8041 | 400.1808 | 9.5956 | 1.727328 | 299.9957 | 300.0742 | 299.8549 | 299.8881 | 300.12475 | 300.3521 | 299.9612 | 399.9984 | 402.0959 | 399.8555 | 402.2368 | 401.5461 | 399.4804 | 404.1428 | 64.98 | 3.21 | 5.36 | 7.22 | -97.04684 | -1499.278 | 30.11319 | 12.39322 | -2.047617 | 1.097044 | 0.07766667 | -0.04798889 | 0.08234444 | 0.04512778
2017-06-29 08:00 | 59.62 | 10.43 | 2883.7987 | 544.2604 | 399.7793 | 9.711489 | 1.712061 | 300.1341 | 299.8256 | 299.9059 | 299.9073 | 300.2659 | 299.7982 | 300.1618 | 399.18975 | 398.3572 | 398.9151 | 399.4328 | 399.1997 | 400.3395 | 399.2764 | 65.45 | 1.66 | 5.83 | 8.77 | -45.92558 | -1402.012 | -27.54372 | -62.99787 | -0.4014944 | 0.6414667 | 0.1158889 | -0.04446111 | -0.01526667 | -0.0252
2017-06-29 09:00 | 59.62 | 10.43 | 1960.158 | 545.1915 | 401.1555 | 9.630494 | 1.690806 | 300.0488 | 299.8316 | 299.893 | 299.9346 | 299.8814 | 299.6337 | 300.02805 | 402.9422 | 400.7294 | 412.116 | 398.6734 | 398.7518 | 399.244 | 398.2462 | 65.6 | 1.29 | 5.98 | 9.14 | -923.6407 | -2263.833 | 0.9310833 | -64.02677 | 1.376178 | 1.16265 | -0.08099444 | -0.4992556 | -0.02125556 | -0.05014444
2017-06-29 10:00 | 59.62 | 10.43 | 2718.389 | 594.3374 | 400.4105 | 9.669044 | 1.723761 | 299.9123 | 300.0914 | 299.9194 | 299.905 | 299.8666 | 300.1404 | 299.52405 | 399.7467 | 399.3696 | 399.997 | 402.3637 | 402.265 | 399.63665 | 402.8419 | 66.14 | 1.46 | 6.52 | 8.97 | 758.2311 | -501.01 | 49.14589 | -24.43273 | -0.7449611 | 0.8948944 | 0.03855 | -0.3468222 | 0.03295556 | -0.02946667
2017-06-29 11:00 | 59.62 | 10.43 | 2551.766 | 562.6016 | 398.9388 | 9.932672 | 1.689422 | 299.991 | 299.7298 | 299.9518 | 299.9328 | 299.5655 | 299.9641 | 299.1906 | 399.1986 | 399.4981 | 399.727 | 399.914 | 399.1755 | 399.5658 | 397.82075 | 65.96 | 1.12 | 6.34 | 9.31 | -166.6228 | -1541.865 | -31.73577 | -139.1393 | -1.471761 | -10.29891 | 0.2636278 | -0.1194667 | -0.03433889 | -0.06707222
2017-06-29 12:00 | 59.62 | 10.43 | 2261.365 | 568.8563 | 400.1008 | 9.645117 | 1.723656 | 299.9908 | 300.049 | 299.9992 | 299.9566 | 299.7666 | 299.8794 | 299.1018 | 399.8351 | 400.8617 | 400.2914 | 400.4904 | 399.3906 | 400.5561 | 399.4916 | 66.44 | 1.61 | 6.82 | 8.82 | -290.4018 | -1139.30695 | 6.254733 | -140.9064 | 1.162011 | -8.5842 | -0.2875556 | -0.2037167 | 0.03423333 | -0.04118333
2017-06-29 13:00 | 59.62 | 10.43 | 2960.714 | 509.1444 | 399.8101 | 9.57585 | 1.681783 | 300.0736 | 299.6878 | 299.91655 | 299.8896 | 300.0401 | 300.1127 | 300.73305 | 411.9093 | 413.804 | 409.8266 | 398.8481 | 401.0695 | 403.8862 | 398.0764 | 66.44 | 1.61 | 6.82 | 8.82 | 699.3495 | 826.0552 | -59.71193 | -186.9065 | -0.2906667 | 1.499922 | -0.06926667 | 0.01541111 | -0.04187222 | -0.03556667
2017-06-29 14:00 | 59.62 | 10.43 | 3426.647 | 533.824 | 399.7495 | 9.760422 | 1.726444 | 299.7122 | 299.97785 | 300.1638 | 300.0473 | 300.4667 | 297.4342 | 300.5598 | 500.0806 | 504.9763 | 504.7117 | 507.2871 | 506.0493 | 500.1049 | 501.1162 | 64.82 | 3.13 | 5.2 | 7.3 | 465.9335 | -21.36207 | 24.67958 | -181.924 | -0.06065 | -2.200856 | 0.1845722 | 0.06941111 | 0.04466111 | 0.01783889
2017-06-29 15:00 | 59.62 | 10.43 | 2960.264 | 488.7661 | 398.3598 | 9.590917 | 1.668706 | 299.5232 | 300.3354 | 300.1866 | 299.848 | 300.1291 | 298.3819 | 301.5753 | 503.2493 | 504.9012 | 503.3017 | 486.4331 | 501.3914 | 502.8639 | 493.8461 | 65.8 | 2.41 | 6.18 | 8.02 | -466.3836 | -318.6823 | -45.05784 | -197.4486 | -1.389617 | -8.032822 | -0.1695056 | 0.08968889 | -0.05773889 | -0.04358889
2017-06-29 16:00 | 55.99 | 13.35 | 2990.611 | 543.5816 | 400.3967 | 9.313344 | 1.71775 | 299.9437 | 300.223 | 299.8703 | 299.8842 | 299.8273 | 299.823 | 300.5024 | 499.6579 | 498.71135 | 499.3723 | 495.2802 | 499.908 | 501.0407 | 497.83325 | 64.66 | 3 | 8.67 | 10.35 | 30.34718 | -200.0963 | 54.81547 | -143.8606 | 2.03685 | -10.43832 | -0.2775722 | -0.2972 | 0.04904444 | -0.01337778
2017-06-29 17:00 | 55.99 | 13.35 | 3505.268 | 578.4722 | 399.9935 | 9.329767 | 1.701289 | 299.79 | 300.152 | 299.8307 | 299.71445 | 300.14145 | 299.0199 | 300.14545 | 501.20175 | 502.6922 | 500.5381 | 505.2182 | 500.969 | 500.233 | 501.4645 | 64.65 | 2.04 | 8.66 | 11.31 | 514.6568 | 749.9487 | 34.89058 | -54.03654 | -0.4032 | -15.59063 | 0.01642222 | -0.3037 | -0.01646111 | -0.03855556
2017-06-29 18:00 | 55.99 | 13.35 | 3195.259 | 552.7938 | 400.8561 | 9.322889 | 1.674639 | 299.8474 | 300.1584 | 299.9202 | 299.9099 | 300.20695 | 299.3038 | 299.6002 | 500.4189 | 498.895 | 500.5799 | 498.71775 | 500.1309 | 500.0982 | 499.5701 | 65.84 | 1.27 | 9.85 | 12.08 | -310.009 | 1541.906 | -25.6784 | 42.15008 | 0.8626389 | -4.1634 | -0.006877778 | -0.05659444 | -0.02665 | -0.007727778
2017-06-29 19:00 | 55.99 | 13.35 | 3280.774 | 596.0464 | 399.9378 | 9.269072 | 1.723111 | 299.5954 | 299.4352 | 299.857 | 299.8767 | 299.6294 | 300.3754 | 299.8761 | 500.252 | 501.4924 | 500.4509 | 503.0138 | 502.99625 | 500.4281 | 502.7654 | 64.93 | 1.67 | 8.94 | 11.68 | 85.51475 | 1972.605 | 43.25259 | 243.093 | -0.9183722 | -0.2269778 | -0.05381667 | -0.1021778 | 0.04847222 | 0.1716111
2017-06-29 20:00 | 55.99 | 13.35 | 3768.989 | 558.1006 | 400.0946 | 9.390633 | 1.687128 | 299.8801 | 299.8789 | 299.983 | 300.0183 | 299.75155 | 300.57035 | 299.6712 | 500.4819 | 500.3706 | 502.7483 | 500.2015 | 500.1384 | 501.2171 | 499.6227 | 64.93 | 1.41 | 8.94 | 11.94 | 488.2154 | 801.06855 | -37.94576 | 249.0005 | 0.1568889 | -0.5762278 | 0.1215611 | 0.07398889 | -0.03598333 | 0.1647722
2017-06-29 21:00 | 55.99 | 13.35 | 3803.977 | 571.7553 | 400.0503 | 9.715311 | 1.720583 | 299.8809 | 300.3014 | 300.0041 | 299.9538 | 299.8799 | 299.3265 | 300.1801 | 498.9904 | 500.9231 | 499.8432 | 501.1744 | 503.2051 | 499.7249 | 500.8656 | 65.46 | 1.76 | 9.47 | 11.59 | 34.98789 | 1037.546 | 13.65469 | 145.1358 | -0.04432778 | 0.1522778 | 0.3246778 | 0.2967 | 0.03345556 | 0.1139833
2017-06-29 22:00 | 55.99 | 13.35 | 3495.615 | 537.81025 | 400.1769 | 9.711928 | 1.686089 | 299.869 | 299.5187 | 299.8536 | 299.88205 | 299.5003 | 298.946 | 299.9962 | 500.495 | 500.2337 | 499.7719 | 499.7114 | 499.5489 | 501.1838 | 499.1724 | 64.98 | 1.9 | 8.99 | 11.45 | -308.3622 | 193.4762 | -33.94507 | 70.96878 | 0.1265611 | 0.1037944 | -0.003383333 | 0.06796667 | -0.03449444 | 0.01803889
2017-06-29 23:00 | 55.99 | 13.35 | 4090.834 | 545.0505 | 398.994 | 9.486278 | 1.712906 | 300.1268 | 300.1667 | 299.9529 | 300.0255 | 300.0461 | 299.8907 | 299.6426 | 499.6652 | 501.6245 | 499.5825 | 500.3572 | 500.8328 | 500.716 | 499.1265 | 65.57 | 1.71 | 9.58 | 11.64 | 595.219 | 747.03045 | 7.240228 | 9.754856 | -1.182861 | -0.8298444 | -0.22565 | -0.2849833 | 0.02681667 | -7.222222e-05
2017-06-30 | 55.99 | 13.35 | 4102.302 | 563.77135 | 399.7578 | 9.653861 | 1.686161 | 299.9093 | 299.7 | 299.9103 | 299.905 | 299.9686 | 300.17205 | 299.5289 | 500.0046 | 499.8265 | 500.1141 | 499.0523 | 499.9553 | 499.7239 | 497.5487 | 62.81 | 4.07 | 6.82 | 9.28 | 11.46872 | 599.3635 | 18.72087 | -22.81548 | 0.7637833 | 0.01361667 | 0.1675833 | -0.1637556 | -0.02674444 | -0.02795
2017-06-30 01:00 | 52.57 | 21.82 | 3397.685 | 595.5083 | 400.1489 | 9.653344 | 1.722222 | 299.9448 | 299.9081 | 299.9728 | 300.0198 | 300.1381 | 299.9414 | 299.4713 | 499.528 | 499.3396 | 498.0969 | 499.8342 | 499.1088 | 499.7252 | 500.2409 | 65.65 | 1.82 | 13.08 | 20 | -704.6173 | -957.4389 | 31.73699 | 19.63738 | 0.3911444 | -0.6624611 | -0.0005166667 | -0.03032778 | 0.03606111 | 0.02332222
2017-06-30 02:00 | 52.57 | 21.82 | 3651.922 | 553.9867 | 399.1807 | 9.478517 | 1.681844 | 299.9127 | 300.1233 | 299.9345 | 299.9326 | 299.9585 | 299.9192 | 300.6231 | 500.4384 | 500.6925 | 500.7119 | 500.63445 | 501.00775 | 500.37695 | 498.6981 | 65.52 | 1.83 | 12.95 | 19.99 | 254.2371 | -150.141 | -41.52168 | -7.953817 | -0.9682778 | -0.02177778 | -0.1748278 | 0.06407778 | -0.04037778 | -0.002294444
2017-06-30 03:00 | 52.57 | 21.82 | 3644.298 | 579.8859 | 400.6841 | 9.629744 | 1.729172 | 299.8576 | 300.18115 | 299.9353 | 299.9868 | 299.6817 | 300.4348 | 300.1547 | 499.6229 | 500.9986 | 499.716 | 501.2356 | 501.5048 | 500.9215 | 501.6365 | 65.26 | 1.88 | 12.69 | 19.94 | -7.624 | 725.9207 | 25.89926 | 62.82812 | 1.503389 | 0.2133111 | 0.1512278 | 0.3180111 | 0.04732778 | 0.06264444
2017-06-30 04:00 | 52.57 | 21.82 | 3212.594 | 632.2424 | 412.4615 | 9.876556 | 1.743272 | 299.9316 | 299.7203 | 299.9085 | 299.8861 | 299.9937 | 300.1089 | 300.1532 | 499.9571 | 499.4745 | 498.8967 | 497.8865 | 499.1554 | 500.3958 | 498.9831 | 65.79 | 1.8 | 13.22 | 20.02 | -431.7044 | -383.264 | 52.35647 | 54.49553 | 11.77744 | 10.82902 | 0.2468111 | 0.6783722 | 0.0141 | 0.03327222
2017-06-30 05:00 | 52.57 | 21.82 | 3666.977 | 643.0213 | 405.9012 | 9.717522 | 1.72935 | 300.0272 | 299.5563 | 299.8921 | 299.9056 | 300.1732 | 299.9935 | 300.4786 | 501.2925 | 501.0177 | 499.4518 | 500.29 | 500.37625 | 499.9073 | 500.36875 | 65.27 | 1.13 | 12.7 | 20.69 | 454.3836 | 157.3602 | 10.77894 | 70.32262 | -6.560278 | 6.37525 | -0.1590333 | 0.3142556 | -0.01392222 | 0.03301667
2017-06-30 06:00 | 52.57 | 21.82 | 2637.605 | 617.9491 | 401.2928 | 9.5731 | 1.776644 | 299.822 | 299.87585 | 299.9585 | 299.9168 | 299.85775 | 299.3876 | 299.8775 | 499.5018 | 500.9151 | 500.378 | 500.8194 | 500.3754 | 498.3517 | 498.568 | 65.83 | 1.33 | 13.26 | 20.49 | -1029.372 | -1228.681 | -25.07222 | 64.45527 | -4.608428 | 1.359956 | -0.1444222 | 0.02372222 | 0.04729444 | 0.06882778
2017-06-30 07:00 | 49.36 | 25.87 | 2510.346 | 584.0097 | 400.8951 | 9.682778 | 1.747939 | 300.0337 | 300.258 | 299.9745 | 299.9539 | 299.605 | 300.3634 | 300.8613 | 504.9754 | 501.1995 | 514.7544 | 501.5532 | 501.0473 | 499.7868 | 501.4687 | 64.61 | 3.06 | 15.25 | 22.81 | -127.259 | -838.33595 | -33.93938 | 3.9502 | -0.3977222 | 0.2856889 | 0.1096778 | -0.02464444 | -0.02870556 | 0.04338889
2017-06-30 08:00 | 49.36 | 25.87 | 2671.5 | 524.1913 | 400.6286 | 9.604533 | 1.698211 | 300.0183 | 299.8585 | 300.0048 | 300.1102 | 300.2564 | 298.0697 | 300.0425 | 501.472 | 500.6506 | 500.22095 | 498.68875 | 496.8844 | 498.4428 | 497.9529 | 65.83 | 1.5 | 16.47 | 24.37 | 161.15375 | -858.88515 | -59.81841 | -43.27895 | -0.2664611 | 0.7207722 | -0.07824444 | 0.1655167 | -0.04972778 | 0.008611111
2017-06-30 09:00 | 49.36 | 25.87 | 3773.739 | 552.2565 | 398.7043 | 9.256578 | 1.717961 | 300.06155 | 299.84975 | 299.969 | 299.93255 | 300.0887 | 299.3156 | 300.1707 | 498.92 | 499.178 | 499.1388 | 499.3686 | 500.073 | 501.0051 | 499.8084 | 65.99 | 1.38 | 16.63 | 24.49 | 1102.239 | 48.92483 | 28.06521 | -30.18254 | -1.924272 | -1.000161 | -0.3479556 | -0.2309167 | 0.01975 | 0.009883333
2017-06-30 10:00 | 49.36 | 25.87 | 3675.6885 | 557.1357 | 400.0345 | 9.36205 | 1.678017 | 299.9652 | 300.2717 | 299.94755 | 299.8534 | 300.2415 | 300.5059 | 299.8444 | 499.6357 | 500.17395 | 498.9193 | 499.5519 | 501.4889 | 499.71635 | 500.0448 | 64.96 | 2.4 | 15.6 | 23.47 | -98.05022 | 189.7075 | 4.879128 | -8.8061 | 1.330156 | 0.6677722 | 0.1054722 | -0.3875056 | -0.03994444 | -0.01009444
2017-06-30 11:00 | 49.36 | 25.87 | 4109.857 | 585.5397 | 399.5205 | 9.530706 | 1.730722 | 299.985 | 299.9897 | 299.9548 | 299.6622 | 301.2542 | 295.4497 | 299.937 | 503.7438 | 499.8225 | 500.3044 | 506.2433 | 501.7044 | 503.3909 | 509.9885 | 65.8 | 1.85 | 16.44 | 24.02 | 434.1688 | 1651.945 | 28.40399 | 36.84656 | -0.5139611 | -1.126361 | 0.1686556 | -0.1379389 | 0.05270556 | 0.06571667
2017-06-30 12:00 | 49.36 | 25.87 | 4030.555 | 543.2108 | 399.956 | 9.403411 | 1.685656 | 300.0429 | 300.1018 | 299.8876 | 299.935 | 300.022 | 300.6968 | 300.3059 | 498.7772 | 497.8811 | 498.4246 | 500.2749 | 499.3314 | 499.6838 | 500.06645 | 64.19 | 2.67 | 14.83 | 23.2 | -79.30218 | 1003.784 | -42.32883 | 1.519922 | 0.4354833 | -2.272406 | -0.1272944 | -0.1145222 | -0.04506667 | 0.04067222
2017-06-30 13:00 | 49.36 | 25.87 | 2519.431 | 550.6324 | 399.5007 | 9.017089 | 1.695417 | 300.0171 | 299.9749 | 299.9494 | 299.9423 | 300.0259 | 300.1367 | 300.2376 | 499.663 | 501.7972 | 500.8154 | 500.0947 | 500.4117 | 499.7729 | 500.4014 | 64.41 | 2.87 | 15.05 | 23 | -1511.124 | -410.2936 | 7.421556 | -21.17172 | -0.4553556 | -0.6801444 | -0.3863222 | -0.5785111 | 0.009761111 | -0.03191111
2017-06-30 14:00 | 49.36 | 25.87 | 3240.736 | 568.8468 | 400.1219 | 9.026989 | 1.711956 | 299.9431 | 299.6651 | 299.8922 | 299.9578 | 299.1372 | 300.771 | 299.577 | 499.63 | 499.4532 | 499.2175 | 500.1076 | 500.2186 | 499.3034 | 499.9089 | 65.24 | 2.5 | 15.88 | 23.37 | 721.3052 | 356.9372 | 18.21442 | 24.58643 | 0.6212333 | 0.3425833 | 0.0099 | -0.6845 | 0.01653889 | -0.0001055556
2017-06-30 15:00 | 49.36 | 25.87 | 3064.035 | 523.1421 | 401.3212 | 8.999172 | 1.650772 | 299.7887 | 299.6539 | 300.0023 | 299.9666 | 299.9991 | 300.4092 | 299.8971 | 514.7686 | 530.3877 | 555.7906 | 501.849 | 501.3817 | 502.1468 | 500.0585 | 64.21 | 2.31 | 14.85 | 23.56 | -176.7005 | 1103.87745 | -45.70475 | -22.04941 | 1.199356 | 0.1657611 | -0.02781667 | -0.6313222 | -0.06118333 | -0.04003333
2017-06-30 16:00 | 49.36 | 25.87 | 2830.961 | 551.61775 | 401.4026 | 9.087822 | 1.682828 | 299.78105 | 299.509 | 299.856 | 299.8809 | 299.2849 | 299.4835 | 299.7241 | 535.9479 | 523.5223 | 598.492 | 499.7905 | 500.784 | 501.0994 | 498.5043 | 65.19 | 1.83 | 15.83 | 24.04 | -233.0748 | 112.5716 | 28.47568 | -42.71962 | 0.08136667 | 0.9920889 | 0.08865 | -0.5812222 | 0.03205556 | -0.04093333
2017-06-30 17:00 | 49.36 | 25.87 | 2290.8694 | 524.0588 | 399.6748 | 9.355167 | 1.638033 | 299.8489 | 299.7861 | 299.8964 | 299.9107 | 300.155 | 299.8747 | 300.3586 | 499.6572 | 484.0048 | 500.2504 | 501.0121 | 501.0055 | 500.3017 | 500.9911 | 65.47 | 1.78 | 16.11 | 24.09 | -540.0912 | -260.8969 | -27.55893 | -38.54278 | -1.727789 | 0.7360611 | 0.2673444 | -0.5775056 | -0.04479444 | -0.05138889
2017-06-30 18:00 | 49.36 | 25.87 | 3201.332 | 508.2351 | 399.8449 | 9.561989 | 1.627894 | 299.932 | 299.7261 | 299.91385 | 299.9113 | 299.8638 | 299.9146 | 300.0922 | 507.5605 | 511.0562 | 525.7968 | 501.0151 | 500.4269 | 501.601 | 498.6633 | 65.62 | 1.75 | 16.26 | 24.12 | 910.4626 | 939.9675 | -15.82374 | -60.62126 | 0.1700333 | -0.2559167 | 0.2068222 | -0.08312778 | -0.01013889 | -0.09576111
2017-06-30 19:00 | 49.36 | 25.87 | 3525.079 | 562.1526 | 400.4785 | 9.498367 | 1.684511 | 299.9059 | 299.9771 | 300.0325 | 300.0027 | 299.6252 | 299.6292 | 299.7431 | 499.8465 | 501.2648 | 499.1285 | 500.9825 | 501.8903 | 500.47395 | 500.9447 | 65.82 | 1.79 | 16.46 | 24.08 | 323.7468 | 564.3648 | 53.91751 | 53.00819 | 0.6336278 | 0.6683778 | -0.06362222 | -0.07748333 | 0.05661667 | 0.002727778
2017-06-30 20:00 | 49.36 | 25.87 | 3956.058 | 611.0699 | 399.9631 | 10.05593 | 1.717317 | 299.8988 | 299.4157 | 299.8629 | 299.8772 | 299.6844 | 299.7239 | 299.8401 | 499.6736 | 499.9559 | 500.2597 | 499.9836 | 500.9338 | 499.7984 | 499.0421 | 65.96 | 1.32 | 16.6 | 24.55 | 430.9791 | 529.4105 | 48.91732 | 77.24592 | -0.5154278 | 0.2136 | 0.5575667 | 0.2955111 | 0.03280556 | -0.009127778
2017-06-30 21:00 | 49.36 | 25.87 | 4456.266 | 555.5721 | 402.2954 | 10.32107 | 1.669939 | 299.90035 | 300.4268 | 299.98045 | 299.924 | 300.0368 | 299.98035 | 300.0652 | 541.4098 | 548.3856 | 577.7436 | 500.7821 | 500.5628 | 500.4427 | 500.1082 | 65.2 | 2.56 | 15.84 | 23.31 | 500.2077 | 1496.002 | -55.49782 | 66.80594 | 2.332306 | 3.935522 | 0.2651389 | 0.7301556 | -0.04737778 | 0.001233333
2017-06-30 22:00 | 49.36 | 25.87 | 4340.8 | 592.29 | 400.6246 | 10.50339 | 1.725606 | 300.0253 | 299.8211 | 299.8823 | 299.9061 | 300.2185 | 299.6816 | 299.8148 | 499.748 | 502.4706 | 500.1938 | 499.8499 | 500.1122 | 500.6816 | 500.0079 | 66.12 | 1.4 | 16.76 | 24.47 | -115.4652 | 1350.189 | 36.71794 | 48.70841 | -1.670756 | 0.2279167 | 0.1823167 | 1.190044 | 0.05566667 | 0.007855556
2017-06-30 23:00 | 49.36 | 25.87 | 5418.078 | 558.29505 | 399.1006 | 10.58511 | 1.690389 | 299.8349 | 300.0282 | 299.9055 | 299.8619 | 299.8751 | 300.019 | 299.8863 | 499.34365 | 499.6965 | 498.7466 | 500.7377 | 500.055 | 501.4825 | 499.9411 | 65.83 | 1.27 | 16.47 | 24.6 | 1077.277 | 1912.81 | -33.99497 | -20.17714 | -1.524039 | -0.8929222 | 0.08171667 | 1.255339 | -0.03521667 | -0.0109
2017-07-01 | 49.36 | 25.87 | 4927.098 | 579.4743 | 399.8751 | 10.44808 | 1.717661 | 299.9914 | 299.7611 | 299.8984 | 299.9314 | 299.819 | 299.8983 | 300.3462 | 500.58415 | 500.9585 | 501.2892 | 500.3147 | 500.9477 | 500.3696 | 500.2834 | 62.81 | 4.07 | 13.45 | 21.8 | -490.9798 | 1731.839 | 21.17927 | 26.68052 | 0.7745444 | -0.9810167 | -0.1370278 | 1.125189 | 0.02727222 | 0.04302222
2017-07-01 01:00 | 57.47 | 13.41 | 4475.91 | 532.0998 | 400.2713 | 10.05947 | 1.684594 | 299.9366 | 299.8124 | 299.9099 | 299.8958 | 300.181 | 299.8412 | 299.7088 | 500.05795 | 499.3021 | 498.7177 | 496.7122 | 497.3088 | 498.5542 | 492.0906 | 67.04 | 1.2 | 9.57 | 12.21 | -451.1881 | 1195.136 | -47.37453 | -63.9466 | 0.3962111 | 0.3335667 | -0.3886056 | 0.7904 | -0.03306667 | -0.03851667
2017-07-01 02:00 | 57.47 | 13.41 | 4443.694 | 541.7399 | 399.6707 | 10.27217 | 1.693567 | 300.1664 | 300.1032 | 299.9431 | 299.92 | 300.0605 | 299.7723 | 299.6542 | 499.8662 | 499.3732 | 499.4866 | 500.5371 | 499.599 | 500.5415 | 505.15645 | 66.87 | 1.14 | 9.4 | 12.27 | -32.21564 | 674.7051 | 9.640156 | -16.36069 | -0.60065 | -0.4239722 | 0.2126944 | 0.8815333 | 0.008972222 | 0.006438889
2017-07-01 03:00 | 57.47 | 13.41 | 4408.86 | 587.4737 | 399.286 | 10.22527 | 1.724467 | 299.312 | 300.5034 | 299.93715 | 299.8791 | 299.96 | 299.6538 | 299.8769 | 500.7855 | 501.5247 | 500.9165 | 502.2049 | 501.5027 | 499.5395 | 501.2913 | 66.87 | 1.14 | 9.4 | 12.27 | -34.83372 | 604.8834 | 45.73377 | 15.71839 | -0.3846722 | -0.7643167 | -0.04689444 | 0.5099611 | 0.0309 | 0.003883333
2017-07-01 04:00 | 57.47 | 13.41 | 4664.358 | 541.32 | 400.9071 | 10.10229 | 1.692217 | 299.9954 | 299.5168 | 300.0299 | 299.9381 | 299.7628 | 300.0907 | 299.7464 | 503.7144 | 500.00885 | 510.358 | 500.89145 | 499.4124 | 498.4496 | 499.8647 | 66.15 | 1.52 | 8.68 | 11.89 | 255.4981 | 1168.744 | -46.15372 | 3.509733 | 1.621094 | 0.7302167 | -0.1229778 | 0.3903667 | -0.03225 | 0.006127778
2017-07-01 05:00 | 57.47 | 13.41 | 4269.911 | 553.2323 | 399.6579 | 10.40696 | 1.724544 | 300.1095 | 299.8793 | 299.962 | 299.9515 | 299.5397 | 299.9301 | 300.193 | 499.25085 | 500.9008 | 499.36515 | 498.6515 | 500.3241 | 499.9267 | 498.9484 | 66.21 | 1.28 | 8.74 | 12.13 | -394.4475 | 179.0773 | 11.91232 | 8.181822 | -1.249167 | 0.6639111 | 0.3046611 | 0.9206778 | 0.03232778 | 0.01163889
2017-07-01 06:00 | 57.47 | 13.41 | 3869.409 | 514.275 | 399.6958 | 10.29363 | 1.675111 | 299.9372 | 300.0356 | 300.0151 | 300.0637 | 299.8527 | 299.7085 | 300.0304 | 501.0891 | 500.2154 | 499.119 | 500.8063 | 499.5187 | 499.8253 | 499.7408 | 63.81 | 3.2 | 6.34 | 10.21 | -400.5022 | -232.8937 | -38.95733 | -49.49638 | 0.03786111 | -0.06201111 | -0.1133278 | 0.6397667 | -0.04943333 | -0.01105
2017-07-01 07:00 | 56.7 | 13.98 | 2951.54445 | 540.2278 | 398.9378 | 10.1107 | 1.713744 | 299.9549 | 299.997 | 299.9179 | 300.0178 | 300.15495 | 300.1892 | 299.996 | 499.8314 | 499.2861 | 499.4389 | 499.3974 | 499.2376 | 500.4082 | 500.5106 | 63.61 | 4.29 | 6.91 | 9.69 | -917.8643 | -446.1407 | 25.95281 | -55.28057 | -0.7580056 | -1.211161 | -0.1829278 | 0.4573556 | 0.03863333 | -0.008477778
2017-07-01 08:00 | 56.7 | 13.98 | 4103.804 | 531.9662 | 399.0568 | 9.9403 | 1.699906 | 300.21105 | 300.0881 | 299.9724 | 299.9468 | 299.5489 | 300.2751 | 300.6926 | 499.0131 | 500.6545 | 498.6043 | 499.5085 | 500.0862 | 499.7776 | 499.1162 | 65.03 | 2.28 | 8.33 | 11.7 | 1152.26 | 451.8819 | -8.261611 | -22.02049 | 0.1189944 | -0.1238889 | -0.1704 | 0.4617833 | -0.01383889 | 0.01806111
2017-07-01 09:00 | 56.7 | 13.98 | 4317.788 | 572.3589 | 400.4032 | 10.17378 | 1.695228 | 300.0189 | 299.7199 | 299.9397 | 299.869 | 300.0723 | 299.212 | 299.1288 | 500.3737 | 499.3839 | 499.0005 | 500.51655 | 498.7637 | 500.0726 | 501.7129 | 65.4 | 1.62 | 8.7 | 12.36 | 213.984 | 673.4899 | 40.39274 | -7.527017 | 1.3464 | -0.2808778 | 0.2334778 | 0.5440333 | -0.004677778 | -0.03394444
2017-07-01 10:00 | 56.7 | 13.98 | 3325.515 | 580.5994 | 400.1979 | 10.45478 | 1.705267 | 300.0917 | 300.0381 | 299.9758 | 299.9289 | 299.8794 | 300.5535 | 299.9286 | 499.3907 | 500.4937 | 500.417 | 501.488 | 502.3003 | 500.8345 | 501.3002 | 64.88 | 2.19 | 8.18 | 11.79 | -992.2728 | 112.9216 | 8.240456 | -51.64303 | -0.2052944 | -12.26361 | 0.281 | 0.5782222 | 0.01003889 | -0.03800556
2017-07-01 11:00 | 56.7 | 13.98 | 3654.35 | 546.6362 | 400.9717 | 10.04899 | 1.667811 | 300.0307 | 299.5187 | 299.90625 | 299.7992 | 299.8405 | 299.3525 | 299.8084 | 584.1909 | 509.0246 | 678.9998 | 496.9759 | 498.7545 | 500.1521 | 498.1021 | 65.1 | 1.79 | 8.4 | 12.19 | 328.8346 | -12.62744 | -33.96313 | -96.38511 | 0.7738611 | -4.929472 | -0.4057889 | 0.3314667 | -0.03745556 | -0.06153889
2017-07-01 12:00 | 56.7 | 13.98 | 3697.769 | 594.5129 | 400.0137 | 9.944189 | 1.721661 | 299.99 | 300.2027 | 299.9109 | 299.9553 | 299.8932 | 299.4833 | 299.86 | 501.29 | 498.486 | 499.69695 | 504.3094 | 499.3271 | 501.5227 | 498.6121 | 65.32 | 1.78 | 8.62 | 12.2 | 43.41944 | 1060.164 | 47.87669 | -23.43619 | -0.9580222 | -1.279067 | -0.1048 | 0.3710889 | 0.05385 | -0.05498333
2017-07-01 13:00 | 56.7 | 13.98 | 2847.614 | 567.4439 | 398.3442 | 10.1503 | 1.6903 | 299.874 | 299.5684 | 299.9511 | 299.9015 | 300.083 | 299.9448 | 299.2511 | 500.5037 | 500.6209 | 499.6484 | 499.8239 | 499.6319 | 500.3839 | 497.492 | 65.87 | 1.19 | 9.17 | 12.79 | -850.1557 | 337.2676 | -27.06907 | -16.56588 | -1.669539 | -2.550883 | 0.2061111 | 0.4675222 | -0.03136111 | -0.05763889
2017-07-01 14:00 | 56.7 | 13.98 | 2835.867 | 559.5028 | 400.1 | 9.880983 | 1.6866 | 299.9482 | 299.7634 | 299.88415 | 299.9227 | 299.5219 | 300.0127 | 300.4371 | 500.1991 | 499.7161 | 499.6212 | 499.8748 | 500.2784 | 499.9847 | 501.5173 | 64.94 | 2.4 | 8.24 | 11.58 | -11.7463 | 164.3676 | -7.941028 | 35.31149 | 1.755828 | -0.5285944 | -0.2693167 | 0.27645 | -0.0037 | -0.01161111
2017-07-01 15:00 | 56.7 | 13.98 | 3523.246 | 565.4785 | 401.1433 | 9.670728 | 1.712794 | 299.9471 | 299.9503 | 299.8594 | 299.8148 | 299.625 | 300.2965 | 299.9241 | 500.9072 | 498.636 | 498.3951 | 500.6029 | 499.6687 | 499.4 | 499.8179 | 66.45 | 1.17 | 9.75 | 12.81 | 687.3785 | -250.4929 | 5.975661 | 13.22194 | 1.043328 | 2.439006 | -0.2102556 | 0.41415 | 0.02619444 | -0.005166667
2017-07-01 16:00 | 49.91 | 24.49 | 3790.329 | 554.51 | 400.1454 | 9.970028 | 1.697517 | 299.8991 | 299.8988 | 299.9497 | 300.0292 | 300.1006 | 299.5862 | 300.2417 | 499.2376 | 500.3216 | 499.6594 | 500.08665 | 501.3944 | 500.1632 | 499.3785 | 65.79 | 1.26 | 15.88 | 23.23 | 267.0834 | 114.6407 | -10.96852 | -2.6257 | -0.9979167 | 0.1109333 | 0.2993 | 0.6079778 | -0.01527778 | 0.0195
2017-07-01 17:00 | 49.91 | 24.49 | 3334.0995 | 526.1007 | 399.8757 | 9.855472 | 1.683017 | 299.77 | 299.731 | 299.8269 | 299.8515 | 299.4839 | 299.7721 | 299.2091 | 499.9745 | 500.8873 | 500.6943 | 498.5393 | 500.7213 | 499.7854 | 499.2851 | 64.11 | 3.25 | 14.2 | 21.24 | -456.2297 | -775.7578 | -28.40923 | -59.43892 | -0.2697056 | 0.3551889 | -0.1145556 | 0.3247667 | -0.0145 | -0.04770556
2017-07-01 18:00 | 49.91 | 24.49 | 3110.761 | 557.1253 | 399.6008 | 9.673461 | 1.731983 | 299.95055 | 299.5344 | 299.949 | 299.9962 | 299.5388 | 299.474 | 299.7044 | 499.9761 | 500.4747 | 499.1034 | 501.597 | 499.5653 | 500.6619 | 502.2683 | 64 | 3.17 | 14.09 | 21.32 | -223.3388 | -919.7944 | 31.02456 | 13.91447 | -0.2748778 | -0.3551722 | -0.1820111 | 0.27005 | 0.04896667 | 0.04632778
2017-07-01 19:00 | 49.91 | 24.49 | 3086.68 | 511.9299 | 398.7299 | 9.740328 | 1.674644 | 299.8659 | 299.2451 | 299.8121 | 299.8287 | 299.0655 | 299.9366 | 300.3341 | 498.98675 | 501.2568 | 499.7615 | 499.5781 | 500.4831 | 500.1767 | 499.3564 | 62.73 | 4.41 | 12.82 | 20.08 | -24.08101 | 567.2491 | -45.19544 | -38.70253 | -0.8709722 | -0.7707889 | 0.06686667 | 0.7232389 | -0.05733889 | -0.02077222
2017-07-01 20:00 | 49.91 | 24.49 | 3528.727 | 596.5119 | 400.3001 | 9.2564 | 1.723683 | 299.9225 | 299.8361 | 299.9124 | 299.8702 | 299.9981 | 299.8587 | 300.5563 | 452.426 | 448.1141 | 450.8801 | 451.9237 | 452.1532 | 455.1296 | 453.5525 | 62.38 | 4.77 | 12.47 | 19.72 | 442.0477 | 287.9915 | 84.58201 | 27.66506 | 1.570206 | 0.1781833 | -0.4839278 | 0.2294111 | 0.04903889 | 0.01172778
2017-07-01 21:00 | 49.91 | 24.49 | 4090.592 | 600.1922 | 399.6 | 9.369094 | 1.730194 | 300.0023 | 301.3025 | 299.967 | 299.9384 | 299.9809 | 299.9328 | 300.0978 | 399.1345 | 402.5854 | 400.3003 | 400.6227 | 400.364 | 402.8455 | 400.45155 | 62.92 | 4.73 | 13.01 | 19.76 | 561.865 | 1026.557 | 3.680317 | 77.05012 | -0.7000889 | -1.721261 | 0.1126944 | 0.3699222 | 0.006511111 | 0.07942222
2017-07-01 22:00 | 49.91 | 24.49 | 3877.824 | 560.5647 | 400.4593 | 9.705167 | 1.681889 | 299.9686 | 299.9762 | 299.8952 | 299.9991 | 300.4312 | 299.9851 | 300.1536 | 398.2161 | 398.1483 | 399.1817 | 399.4899 | 399.8564 | 399.6928 | 400.5551 | 62.77 | 4.91 | 12.86 | 19.58 | -212.7685 | 1046.863 | -39.62748 | 8.946956 | 0.8593611 | -0.9432667 | 0.3360722 | 0.6173444 | -0.04830556 | -0.0009388889
2017-07-01 23:00 | 49.91 | 24.49 | 2142.41 | 573.5008 | 397.8297 | 10.15067 | 1.7011 | 299.8489 | 299.8086 | 299.9062 | 299.9246 | 300.2103 | 299.7034 | 299.9697 | 403.1216 | 401.4127 | 400.7662 | 402.0071 | 401.0655 | 399.4661 | 399.7383 | 65.47 | 2.08 | 15.56 | 22.41 | -1735.414 | -148.4598 | 12.93614 | 49.44203 | -2.629639 | -1.845117 | 0.4455 | 0.7955 | 0.01921111 | 0.06306667
2017-07-02 | 49.91 | 24.49 | 1199.546 | 493.5222 | 400.0885 | 10.13424 | 1.609628 | 299.9594 | 300.0263 | 299.9174 | 300.0254 | 300.3071 | 300.3911 | 300.1466 | 450.2105 | 419.0335 | 476.176 | 399.6914 | 397.9629 | 400.6698 | 399.9442 | 64.74 | 2.12 | 14.83 | 22.37 | -942.8635 | -2001.786 | -79.97862 | -14.71284 | 2.258839 | 0.2436889 | -0.01642222 | 0.5722556 | -0.09147222 | -0.01826667
2017-07-02 01:00 | 56.64 | 13.52 | 899.8363 | 399.3214 | 399.6292 | 10.09429 | 1.5309 | 299.8609 | 299.8137 | 299.88705 | 299.8739 | 300.13375 | 299.4092 | 300.504 | 400.3689 | 399.4596 | 399.2001 | 396.9967 | 397.96675 | 400.423 | 396.9249 | 65.26 | 3.14 | 8.62 | 10.38 | -299.7098 | -2625.243 | -94.20085 | -162.8312 | -0.45935 | -0.8492889 | -0.03995 | 0.5959278 | -0.07872778 | -0.1536111
2017-07-02 02:00 | 56.64 | 13.52 | 672.2464 | 280.3527 | 398.8739 | 10.29456 | 1.520789 | 299.8818 | 300.9062 | 299.9038 | 299.8929 | 299.6906 | 299.5838 | 300.0237 | 426.3331 | 415.1888 | 469.699 | 380.6174 | 401.0512 | 400.3527 | 398.1395 | 65.26 | 3.14 | 8.62 | 10.38 | -227.5899 | -3283.812 | -118.9687 | -330.7172 | -0.75525 | -1.089111 | 0.2002611 | 0.2386222 | -0.01011111 | -0.1965278
2017-07-02 03:00 | 56.64 | 13.52 | 444.6566 | 250.5016 | 400.9515 | 10.26436 | 1.52 | 300.01155 | 300.1618 | 299.8058 | 299.8948 | 299.814 | 300.1456 | 299.7765 | 406.9063 | 410.15705 | 422.9072 | 231.3964 | 398.1408 | 399.3559 | 395.8174 | 65.26 | 3.14 | 8.62 | 10.38 | -227.5899 | -4011.60905 | -29.85107 | -305.07045 | 2.077556 | -1.343861 | -0.03019444 | -0.05671111 | -0.0007888889 | -0.1499389
2017-07-02 04:00 | 56.64 | 13.52 | 342.5539 | 249.5367 | 400.75355 | 10.48047 | 1.52 | 299.9539 | 299.7861 | 300.0357 | 299.9374 | 300.3105 | 300.1268 | 300.2087 | 406.0976 | 411.6332 | 426.1024 | 217.6204 | 399.2328 | 399.0896 | 396.01 | 65.26 | 3.14 | 8.62 | 10.38 | -102.1027 | -3998.247 | -0.9649 | -342.7533 | -0.19795 | 0.1289444 | 0.2161056 | -0.02292222 | 0 | -0.2056056
2017-07-02 05:00 | 56.64 | 13.52 | 1264.306 | 250.6978 | 401.2393 | 10.70549 | 1.52 | 299.8939 | 299.9809 | 299.8318 | 299.9622 | 299.99 | 300.2267 | 299.6636 | 408.7178 | 422.3007 | 444.2564 | 278.0543 | 407.8089 | 402.2003 | 411.7144 | 65.26 | 3.14 | 8.62 | 10.38 | 921.752 | -4153.772 | 1.16105 | -307.5973 | 0.4857778 | 2.138761 | 0.2250222 | 0.1203833 | 0 | -0.1703889
2017-07-02 06:00 | 56.64 | 13.52 | 2281.71 | 324.379 | 397.1605 | 10.32433 | 1.522583 | 299.989 | 300.2205 | 299.9933 | 299.8483 | 300.1651 | 299.8716 | 300.1152 | 413.1901 | 437.7986 | 514.9401 | 316.6308 | 396.2479 | 398.6077 | 394.5332 | 65.26 | 3.14 | 8.62 | 10.38 | 1017.4037 | -2645.388 | 73.6812 | -255.0953 | -4.07885 | -2.714633 | -0.3811611 | -0.12375 | 0.002583333 | -0.1950778
2017-07-02 07:00 | 57.4 | 12.17 | 2415.553 | 480.6291 | 399.3684 | 10.14182 | 1.609694 | 299.9083 | 300.4779 | 299.9125 | 299.8209 | 300.4044 | 299.658 | 299.6746 | 414.481 | 430.0406 | 441.7511 | 388.8653 | 400.5171 | 401.0636 | 405.5513 | 63.27 | 2.94 | 5.87 | 9.23 | 133.8435 | -2060.357 | 156.2501 | -51.47066 | 2.20795 | -0.9028944 | -0.1825111 | 0.08234444 | 0.08711111 | -0.0749
2017-07-02 08:00 | 57.4 | 12.17 | 3301.13 | 592.3109 | 400.70275 | 10.10587 | 1.718017 | 299.9888 | 300.2299 | 299.9217 | 299.961 | 299.7355 | 300.3358 | 300.0256 | 398.4017 | 403.7589 | 400.5082 | 400.1158 | 394.7483 | 398.9308 | 399.1916 | 65.9 | 1.76 | 8.5 | 10.41 | 885.5769 | -1142.564 | 111.6818 | 50.57101 | 1.334322 | 1.032078 | -0.03595 | -0.1663 | 0.1083222 | 0.02445
2017-07-02 09:00 | 57.4 | 12.17 | 3385.981 | 591.5752 | 400.7335 | 10.03493 | 1.717311 | 300.0116 | 300.0727 | 299.94605 | 299.9419 | 300.0272 | 299.6307 | 300.3876 | 399.8514 | 400.4612 | 400.2045 | 402.901 | 401.0165 | 400.0771 | 399.9289 | 65.62 | 1.37 | 8.22 | 10.8 | 84.85127 | -1022.879 | -0.7357167 | 4.101522 | 0.03077778 | 1.447528 | -0.07093889 | -0.1903444 | -0.0007055556 | -0.007155556
2017-07-02 10:00 | 57.4 | 12.17 | 3506.211 | 525.7259 | 399.374 | 9.959422 | 1.639356 | 300.0448 | 299.6785 | 299.8942 | 299.925 | 300.0115 | 300.2137 | 300.3677 | 399.4036 | 399.2261 | 399.5543 | 400.5532 | 395.8644 | 400.6915 | 398.8437 | 64.19 | 2.42 | 6.79 | 9.75 | 120.2293 | -1158.148 | -65.84936 | -15.59411 | -1.359556 | -1.533122 | -0.07550556 | -0.1428722 | -0.07795556 | -0.05286111
2017-07-02 11:00 | 57.4 | 12.17 | 4045.611 | 573.438 | 400.3065 | 9.617583 | 1.721578 | 299.8495 | 300.3187 | 299.859 | 299.8977 | 299.923 | 300.09 | 299.8721 | 400.2673 | 400.6912 | 399.0379 | 400.5763 | 400.735 | 402.4121 | 398.9757 | 64.21 | 2.07 | 6.81 | 10.1 | 539.4006 | -224.2997 | 47.71213 | 20.2057 | 0.9325 | 0.6485444 | -0.3418389 | -0.7893722 | 0.08222222 | -0.002966667
2017-07-02 12:00 | 57.4 | 12.17 | 3137.958 | 548.3752 | 400.7613 | 9.893928 | 1.690044 | 299.8894 | 299.82455 | 299.9417 | 299.8274 | 299.9623 | 299.2928 | 299.8303 | 400.4037 | 409.0185 | 399.8484 | 400.0751 | 400.3631 | 399.9693 | 399.6509 | 64.21 | 2.07 | 6.81 | 10.1 | -907.6537 | -731.4512 | -25.06282 | 34.10022 | 0.4548111 | 1.065494 | 0.2763444 | -0.3997 | -0.03153333 | 0.01493333
2017-07-02 13:00 | 57.4 | 12.17 | 4282.902 | 565.64755 | 399.2769 | 9.815661 | 1.713778 | 299.9878 | 299.8432 | 299.8911 | 299.9777 | 299.8774 | 299.7868 | 299.9234 | 400.4042 | 399.8194 | 398.7674 | 400.8222 | 400.1298 | 399.9397 | 401.17385 | 65.32 | 1.55 | 7.92 | 10.62 | 1144.944 | 1331.357 | 17.27237 | 25.41977 | -1.484383 | 0.3391167 | -0.07826667 | -0.2950389 | 0.02373333 | 3.333333e-05
2017-07-02 14:00 | 57.4 | 12.17 | 5275.758 | 567.0299 | 400.3503 | 10.15588 | 1.713822 | 299.9884 | 299.5787 | 299.8932 | 299.897 | 299.8766 | 300.079 | 299.7872 | 400.6608 | 400.9668 | 401.6867 | 400.1877 | 400.782 | 401.0938 | 401.0792 | 65.85 | 1.46 | 8.45 | 10.71 | 992.8566 | 1171.954 | 1.382333 | 35.06372 | 1.0734 | 1.293522 | 0.3402222 | 0.2155833 | 4.444444e-05 | 0.01391667
2017-07-02 15:00 | 57.4 | 12.17 | 6187.232 | 519.4529 | 399.0474 | 10.34316 | 1.655244 | 299.8036 | 299.7793 | 299.9685 | 299.9484 | 299.7572 | 299.406 | 299.8617 | 400.007 | 399.8784 | 400.102 | 399.5508 | 399.5833 | 399.3825 | 399.018 | 65.12 | 1.28 | 7.72 | 10.89 | 911.4743 | 1869.444 | -47.57699 | -52.90602 | -1.302928 | -1.355806 | 0.1872722 | 0.1693778 | -0.05857778 | -0.03998333
2017-07-02 16:00 | 53.26 | 16.29 | 4690.672 | 560.7275 | 400.745 | 10.52517 | 1.707406 | 299.90985 | 300.2224 | 299.9049 | 299.9222 | 300.1515 | 300.0999 | 299.3295 | 399.9341 | 401.2922 | 399.5458 | 399.3027 | 401.375 | 401.0306 | 401.7693 | 65.12 | 1.28 | 11.86 | 15.01 | -1496.561 | 1365.156 | 41.27461 | -19.87186 | 1.697594 | 0.5470833 | 0.1820111 | 0.07038889 | 0.05216111 | 0.002138889
2017-07-02 17:00 | 53.26 | 16.29 | 4527.253 | 548.6423 | 399.6674 | 10.36011 | 1.7175 | 299.868 | 300.4063 | 299.92625 | 299.8772 | 300.204 | 299.9994 | 299.7679 | 399.5482 | 400.1865 | 400.4271 | 399.4046 | 401.407 | 399.0736 | 399.7141 | 65.68 | 1.11 | 12.42 | 15.18 | -163.4182 | 872.9036 | -12.08521 | 2.006056 | -1.07755 | -1.304328 | -0.1650611 | 0.3111167 | 0.01009444 | 0.04968889
2017-07-02 18:00 | 53.26 | 16.29 | 4386.07685 | 494.9089 | 399.2042 | 10.41879 | 1.649133 | 299.8023 | 299.3252 | 299.8912 | 299.8068 | 300.2342 | 299.7987 | 299.172 | 399.8368 | 397.2956 | 400.3285 | 398.2415 | 394.95085 | 399.3413 | 398.7235 | 66.15 | 1.01 | 12.89 | 15.28 | -141.1766 | 688.3075 | -53.73343 | -99.60406 | -0.4631833 | -0.8094889 | 0.05868333 | 0.4746 | -0.06836667 | -0.07252778
2017-07-02 19:00 | 53.26 | 16.29 | 2974.219 | 487.9642 | 400.7824 | 10.70179 | 1.638183 | 299.819 | 299.3905 | 299.9294 | 299.9917 | 299.4702 | 299.9885 | 299.1904 | 407.4156 | 412.0558 | 415.5918 | 400.5892 | 400.6542 | 399.4915 | 400.7319 | 66.03 | 1.33 | 12.77 | 14.96 | -1411.858 | 126.6055 | -6.9447 | -79.47969 | 1.578128 | 2.438178 | 0.283 | 0.5514889 | -0.01095 | -0.05211667
2017-07-02 20:00 | 53.26 | 16.29 | 1380.968 | 347.457 | 401.314 | 10.64476 | 1.534039 | 299.879 | 299.4321 | 299.9329 | 299.9101 | 299.8057 | 300.2465 | 300.6233 | 447.5241 | 457.001 | 553.4093 | 398.6352 | 399.22545 | 399.8949 | 398.4899 | 66.16 | 1.19 | 12.9 | 15.1 | -1593.25065 | -1454.89885 | -140.5071 | -212.0458 | 0.5316722 | 1.214022 | -0.05702778 | 0.7637778 | -0.1041444 | -0.1525611
2017-07-02 21:00 | 53.26 | 16.29 | 1337.587 | 262.20105 | 399.7086 | 10.54886 | 1.521683 | 299.9388 | 300.4741 | 299.9069 | 299.8993 | 299.9654 | 299.8351 | 300.0924 | 399.2394 | 404.721 | 399.9868 | 391.3671 | 398.2535 | 399.14315 | 395.2459 | 66.16 | 1.19 | 12.9 | 15.1 | -43.38122 | -2185.659 | -85.25599 | -303.2774 | -1.605411 | -1.434717 | -0.09590556 | 0.8781278 | -0.01235556 | -0.1911111
2017-07-02 22:00 | 53.26 | 16.29 | 4770.711 | 343.1173 | 399.7343 | 10.22636 | 1.546944 | 299.8332 | 299.91815 | 299.9686 | 299.9008 | 300.0999 | 299.9933 | 299.8165 | 400.809 | 414.1932 | 398.3285 | 408.1293 | 402.4356 | 399.8851 | 403.5581 | 66.16 | 1.19 | 12.9 | 15.1 | 3433.1239 | 980.3819 | 80.91629 | -211.3926 | 0.02565 | -0.41115 | -0.3224944 | 0.2563333 | 0.02526111 | -0.1505722
2017-07-02 23:00 | 53.26 | 16.29 | 5220.932 | 493.8777 | 399.9604 | 10.34526 | 1.705172 | 299.9081 | 300.1267 | 299.9039 | 299.9034 | 299.6253 | 300.08045 | 300.2669 | 401.0362 | 410.2043 | 406.5116 | 400.7263 | 397.9101 | 400.4939 | 400.3639 | 67.31 | 1.54 | 14.05 | 14.75 | 450.221 | 1886.833 | 150.7603 | -32.22309 | 0.2260889 | 0.08464444 | 0.1188944 | 0.4897833 | 0.1582278 | 0.02215556
2017-07-03 | 53.26 | 16.29 | 3666.385 | 477.0827 | 400.5008 | 10.51229 | 1.674961 | 299.9059 | 299.9796 | 299.9178 | 299.9657 | 299.5215 | 299.8908 | 300.4403 | 399.2551 | 402.1091 | 400.1777 | 401.0902 | 401.6226 | 401.4109 | 400.3111 | 66.62 | 1.54 | 13.36 | 14.75 | -1554.548 | 555.6239 | -16.79498 | -80.04263 | 0.5404 | 0.8999222 | 0.1670333 | 0.8388278 | -0.03021111 | -0.05702222
2017-07-03 01:00 | 54.88 | 16.69 | 3146.126 | 518.5718 | 399.7222 | 10.14236 | 1.641883 | 299.9405 | 299.9345 | 299.8974 | 299.827 | 300.3908 | 300.1908 | 299.8453 | 400.5615 | 400.4627 | 399.8976 | 400.63395 | 404.2167 | 399.4349 | 400.6883 | 65.79 | 1.96 | 10.91 | 14.73 | -520.2586 | 59.4463 | 41.48909 | 6.641906 | -0.77855 | 0.9923444 | -0.3699278 | 0.4020333 | -0.03307778 | -0.03276111
2017-07-03 02:00 | 54.88 | 16.69 | 3473.226 | 592.7986 | 400.1911 | 9.938817 | 1.720822 | 299.8889 | 299.982 | 299.885 | 299.9018 | 299.6139 | 299.9297 | 299.7625 | 400.2437 | 399.8812 | 399.31045 | 398.5577 | 396.9315 | 398.28255 | 399.1318 | 63.68 | 3.69 | 8.8 | 13 | 327.0996 | -55.50174 | 74.22679 | -3.713311 | 0.4689167 | -0.1089444 | -0.2035444 | 0.6824167 | 0.07893889 | -0.002861111
2017-07-03 03:00 | 54.88 | 16.69 | 3305.718 | 589.2001 | 399.7855 | 10.11093 | 1.715533 | 299.9851 | 299.8428 | 299.9268 | 299.9027 | 300.0139 | 299.7617 | 299.4923 | 400.1777 | 398.0705 | 399.6124 | 400.4172 | 404.3305 | 399.2074 | 401.8115 | 65.58 | 1.15 | 10.7 | 15.54 | -167.5072 | -784.874 | -3.598456 | -10.99208 | -0.4056167 | 0.1855278 | 0.1721167 | 0.7418389 | -0.005288889 | -0.01466111
2017-07-03 04:00 | 54.88 | 16.69 | 3320.0992 | 565.4226 | 400.0385 | 9.729144 | 1.686617 | 299.88335 | 299.99025 | 299.8896 | 299.9326 | 300.485 | 300.3186 | 299.7591 | 398.3054 | 398.498 | 398.5677 | 399.0769 | 397.5227 | 399.6178 | 399.5056 | 64.71 | 1.59 | 9.83 | 15.1 | 14.38074 | -557.7247 | -23.77749 | 4.857906 | 0.2530278 | -0.4208056 | -0.3817889 | 0.02397778 | -0.02891667 | 0.004727778
2017-07-03 05:00 | 54.88 | 16.69 | 3643.566 | 581.0119 | 399.6165 | 9.668356 | 1.713211 | 299.8773 | 299.0507 | 299.9284 | 299.9488 | 299.73845 | 299.859 | 299.92825 | 400.9603 | 400.2332 | 400.8539 | 400.6776 | 401.12785 | 400.87635 | 400.8272 | 63.7 | 3.46 | 8.82 | 13.23 | 323.4664 | 1501.156 | 15.58932 | 7.511089 | -0.4220667 | 1.786767 | -0.06078889 | -0.4823111 | 0.02659444 | 0.01211111
2017-07-03 06:00 | 54.88 | 16.69 | 3601.49 | 549.5716 | 399.3343 | 10.03559 | 1.692767 | 299.8766 | 300.7346 | 299.911 | 299.9307 | 299.6553 | 299.9354 | 300.2672 | 399.7273 | 400.1193 | 399.5769 | 399.1703 | 400.2811 | 399.3887 | 399.1526 | 64.89 | 1.64 | 10.01 | 15.05 | -42.07574 | 2401.944 | -31.44036 | 56.04934 | -0.2822056 | -0.7542778 | 0.3672389 | -0.09865 | -0.02044444 | 0.08313889
2017-07-03 07:00 | 55.79 | 15.52 | 2934.046 | 517.9117 | 400.697 | 9.950644 | 1.662789 | 299.9967 | 300.1933 | 299.9361 | 300.0027 | 300.2028 | 300.3731 | 300.4672 | 409.9467 | 401.8037 | 426.1173 | 398.5294 | 400.4985 | 400.5025 | 399.576 | 64.8 | 1.6 | 9.01 | 13.92 | -667.4439 | 2034.21 | -31.65984 | 118.5904 | 1.362689 | 1.067761 | -0.08495 | -0.14365 | -0.02997778 | 0.1318889
2017-07-03 08:00 | 55.79 | 15.52 | 4117.737 | 602.055 | 400.1705 | 9.8066 | 1.731767 | 300.0035 | 299.6713 | 299.833 | 299.8493 | 300.22655 | 299.7344 | 300.5615 | 400.6435 | 400.9547 | 400.2063 | 400.5662 | 402.1665 | 400.6068 | 400.5744 | 65.42 | 1.48 | 9.63 | 14.04 | 1183.691 | 3445.49 | 84.14326 | 321.7023 | -0.5264222 | 1.296589 | -0.1440444 | -0.4879556 | 0.06897778 | 0.2109778
2017-07-03 09:00 | 55.79 | 15.52 | 3922.591 | 580.4462 | 400.6843 | 10.2819 | 1.703711 | 299.89385 | 300.4082 | 299.8324 | 299.9029 | 300.4802 | 300.3206 | 299.8135 | 399.715 | 399.0341 | 400.1336 | 401.58 | 399.6769 | 401.2395 | 400.308 | 65.5 | 1.37 | 9.71 | 14.15 | -195.1458 | 3477.935 | -21.6088 | 329.9446 | 0.5137944 | -0.2671722 | 0.4753 | 0.01753889 | -0.02805556 | 0.1837111
2017-07-03 10:00 | 55.79 | 15.52 | 2925.334 | 555.8681 | 398.6639 | 10.19844 | 1.681628 | 300.0067 | 299.6637 | 299.8934 | 300.0359 | 299.88495 | 299.6248 | 299.2401 | 402.8556 | 401.02815 | 411.0102 | 401.3459 | 403.78815 | 400.3569 | 398.9466 | 65.82 | 1.08 | 10.03 | 14.44 | -997.2568 | 2582.78 | -24.57806 | 306.3314 | -2.020444 | -2.089667 | -0.08346111 | -0.2820278 | -0.02208333 | 0.1616278
2017-07-03 11:00 | 55.79 | 15.52 | 1879.382 | 458.1116 | 400.7952 | 9.951567 | 1.579367 | 300.0363 | 299.8743 | 299.94445 | 299.89145 | 300.0193 | 300.218 | 298.9944 | 399.2642 | 396.8079 | 398.634 | 397.7822 | 399.1636 | 399.0645 | 398.997 | 65.43 | 1.17 | 9.64 | 14.35 | -1045.952 | 615.0762 | -97.7565 | 207.41385 | 2.131272 | -0.4441722 | -0.2468722 | -0.7539222 | -0.1022611 | 0.05936667
2017-07-03 12:00 | 55.79 | 15.52 | 3064.563 | 413.1056 | 399.56405 | 9.815144 | 1.547428 | 299.9641 | 300.2385 | 299.9885 | 300.0087 | 299.9735 | 299.8993 | 300.7224 | 399.3269 | 397.1653 | 401.2302 | 400.053 | 400.01465 | 401.1375 | 400.5743 | 65.51 | 1.67 | 9.72 | 13.85 | 1185.181 | 782.8536 | -45.00599 | 88.72666 | -1.231106 | 2.403572 | -0.1364222 | -0.5091833 | -0.03193889 | 0.02484444
2017-07-03 13:00 | 55.79 | 15.52 | 1609.194 | 463.15445 | 399.8312 | 10.02427 | 1.635578 | 300.0107 | 299.9029 | 299.8448 | 299.8794 | 299.798 | 299.3794 | 300.887 | 400.1694 | 400.5287 | 399.2405 | 399.1043 | 399.0348 | 400.7405 | 402.0903 | 65.89 | 2.17 | 10.1 | 13.35 | -1455.369 | -806.3593 | 50.04881 | -17.47467 | 0.2671333 | 0.4627556 | 0.2091222 | -0.11755 | 0.08815 | 0.02588333
2017-07-03 14:00 | 55.79 | 15.52 | 1982.133 | 403.4189 | 400.7065 | 9.606767 | 1.578772 | 299.9481 | 298.902 | 299.9739 | 299.8952 | 299.4539 | 299.926 | 300.0449 | 400.3286 | 403.3289 | 405.0771 | 400.3681 | 400.5557 | 400.1351 | 400.5626 | 65.65 | 1.64 | 9.86 | 13.88 | 372.9391 | -1318.997 | -59.73554 | -188.892 | 0.87535 | 0.003783333 | -0.4175 | -0.4991 | -0.05680556 | -0.1392444
2017-07-03 15:00 | 55.79 | 15.52 | 2794.41 | 466.5165 | 399.8381 | 9.591583 | 1.66175 | 299.8892 | 300.14315 | 299.9316 | 300.0469 | 299.9393 | 299.9907 | 299.6463 | 399.7318 | 395.8053 | 399.1913 | 399.8198 | 398.1288 | 399.5411 | 398.9518 | 65.13 | 2.2 | 9.34 | 13.32 | 812.27725 | -591.5712 | 63.09759 | -125.0587 | -0.8684389 | -0.8954333 | -0.01518333 | -0.4433444 | 0.08297778 | -0.05556111
2017-07-03 16:00 | 55.78 | 12.85 | 2802.524 | 520.0898 | 400.2855 | 9.679594 | 1.736011 | 299.85585 | 300.2699 | 299.8948 | 299.9697 | 299.7025 | 299.9863 | 299.4892 | 398.9644 | 399.3607 | 400.4265 | 401.10465 | 401.2614 | 400.3491 | 399.9752 | 65.13 | 2.2 | 9.35 | 10.65 | 8.113956 | -703.6865 | 53.57334 | -5.636028 | 0.4474167 | 0.9115389 | 0.08801111 | -0.2798278 | 0.07426111 | 0.09665556
2017-07-03 17:00 | 55.78 | 12.85 | 2190.494 | 504.3535 | 399.7171 | 9.6213 | 1.6962 | 299.8782 | 299.9407 | 299.8604 | 299.8342 | 300.1567 | 299.5344 | 299.5792 | 402.0771 | 400.0224 | 407.0622 | 398.7543 | 398.1316 | 400.243 | 399.2384 | 65.16 | 2.1 | 9.38 | 10.75 | -612.0304 | -1855.118 | -15.73636 | -69.08452 | -0.5683889 | -0.58935 | -0.05829444 | 0.003716667 | -0.03981111 | -0.02537778
2017-07-03 18:00 | 55.78 | 12.85 | 2469.58 | 540.6349 | 399.888 | 9.501772 | 1.68275 | 299.806 | 300.6293 | 299.982 | 299.9842 | 299.9293 | 300.0807 | 300.3087 | 399.7416 | 401.0106 | 400.55525 | 400.40145 | 400.8968 | 400.17975 | 399.8787 | 65.43 | 2.24 | 9.65 | 10.61 | 279.0864 | -668.3775 | 36.28137 | -7.740328 | 0.1708611 | -0.8733 | -0.1195278 | -0.3921556 | -0.01345 | -0.007294444
2017-07-03 19:00 | 55.78 | 12.85 | 2022.587 | 483.7732 | 400.4862 | 9.703728 | 1.608739 | 299.8826 | 299.5905 | 299.8815 | 299.8563 | 300.0436 | 299.87345 | 299.3336 | 400.9591 | 398.8841 | 400.1623 | 399.627 | 399.5455 | 399.865 | 400.3014 | 65.25 | 2.11 | 9.47 | 10.74 | -446.9927 | -2260.3142 | -56.86162 | -81.87431 | 0.5982278 | 1.209311 | 0.2019556 | -0.1119333 | -0.07401111 | -0.1050389
2017-07-03 20:00 | 55.78 | 12.85 | 1725.523 | 419.0432 | 399.5133 | 9.878728 | 1.533556 | 299.98775 | 300.09065 | 299.975 | 299.92265 | 300.08825 | 299.5737 | 300.0369 | 400.4515 | 400.0303 | 399.9655 | 399.8696 | 400.0658 | 399.818 | 398.5303 | 65.09 | 2.2 | 9.31 | 10.65 | -297.0645 | -3550.235 | -64.73001 | -147.9867 | -0.9729222 | -0.8370111 | 0.175 | -0.2771556 | -0.07518333 | -0.1802667
2017-07-03 21:00 | 55.78 | 12.85 | 1806.623 | 433.6076 | 400.6129 | 9.825233 | 1.562422 | 299.8494 | 299.88315 | 299.9315 | 299.8903 | 299.8614 | 299.8095 | 300.2278 | 412.3807 | 404.6779 | 443.5301 | 398.6121 | 400.4693 | 400.1836 | 397.8653 | 65.09 | 2.2 | 9.31 | 10.65 | 81.09975 | -4380.61 | 14.56433 | -85.84533 | 1.099606 | 1.565522 | -0.05349444 | -0.5179222 | 0.02886667 | -0.09282222
2017-07-03 22:00 | 55.78 | 12.85 | 2252.691 | 462.1425 | 399.402 | 10.39343 | 1.598111 | 299.8388 | 299.8909 | 299.8657 | 299.9782 | 299.6885 | 300.0377 | 299.8372 | 442.7937 | 456.8338 | 556.5008 | 388.1614 | 399.6033 | 400.2532 | 394.1516 | 65.87 | 1.27 | 10.09 | 11.58 | 446.0689 | -2437.98 | 28.53496 | -98.58498 | -1.210889 | -1.342961 | 0.5682 | -0.1317333 | 0.03568889 | -0.1092944
2017-07-03 23:00 | 55.78 | 12.85 | 2588.626 | 431.2335 | 400.9525 | 10.69361 | 1.543394 | 299.9815 | 300.05155 | 299.8709 | 299.9476 | 299.5977 | 299.905 | 299.5713 | 400.7534 | 397.946 | 399.1835 | 411.8181 | 401.8185 | 398.9924 | 405.5731 | 67.99 | 1.1 | 12.21 | 11.75 | 335.9346 | -1938.627 | -30.90906 | -117.4088 | 1.55045 | 1.285039 | 0.3001778 | 0.3335056 | -0.05471667 | -0.1741056
2017-07-04 | 55.78 | 12.85 | 2717.543 | 447.1504 | 399.5175 | 10.66325 | 1.586944 | 299.9294 | 300.38245 | 299.98005 | 300.0413 | 300.2478 | 299.9711 | 299.5581 | 399.1694 | 400.7249 | 400.5117 | 402.6111 | 398.6404 | 399.2424 | 402.3451 | 65.56 | 1.82 | 9.78 | 11.03 | 128.9166 | -1668.534 | 15.91693 | -47.75848 | -1.435 | 0.3132222 | -0.03036111 | 0.2444611 | 0.04355 | -0.06218889
2017-07-04 01:00 | 55.69 | 15.18 | 3177.197 | 545.6643 | 401.0048 | 10.15896 | 1.71425 | 299.9532 | 299.9698 | 299.9104 | 299.9533 | 299.9585 | 299.9377 | 300.1204 | 400.0212 | 402.1768 | 400.5178 | 400.5808 | 398.6595 | 399.4282 | 398.2131 | 65.6 | 1.59 | 9.91 | 13.59 | 459.6547 | 202.9783 | 98.51387 | 57.70009 | 1.487322 | 0.2224167 | -0.5042889 | -0.5428278 | 0.1273056 | 0.07606667
2017-07-04 02:00 | 55.69 | 15.18 | 2996.134 | 570.5982 | 399.9734 | 9.839606 | 1.703589 | 299.97435 | 300.0008 | 299.9033 | 299.9675 | 300.5894 | 299.9461 | 299.363 | 400.346 | 398.0894 | 400.4545 | 401.2282 | 399.6721 | 401.1748 | 400.3467 | 65.75 | 1.48 | 10.06 | 13.7 | -181.0629 | 1615.166 | 24.93396 | 223.1412 | -1.031406 | -1.340661 | -0.3193556 | -0.8051556 | -0.01066111 | 0.16955
2017-07-04 03:00 | 55.69 | 15.18 | 2699.622 | 543.5642 | 399.0813 | 10.04644 | 1.663272 | 299.8512 | 300.0617 | 299.935 | 299.9415 | 299.7881 | 299.956 | 299.29915 | 400.8001 | 398.808 | 399.7271 | 399.4936 | 399.42035 | 401.5604 | 400.2934 | 66.59 | 1.3 | 10.9 | 13.88 | -296.5121 | 1362.035 | -27.03398 | 281.3632 | -0.8920556 | -0.6273056 | 0.2068333 | -0.5024167 | -0.04031667 | 0.1415889
2017-07-04 04:00 | 55.69 | 15.18 | 2444.89995 | 600.8775 | 400.7445 | 9.910356 | 1.732961 | 299.9095 | 299.946 | 299.9786 | 299.9292 | 300.0299 | 299.7113 | 299.6848 | 400.8988 | 400.298 | 400.0752 | 399.8554 | 399.9538 | 399.9568 | 398.663 | 65.52 | 1.53 | 9.83 | 13.65 | -254.7224 | -2325.811 | 57.31327 | 257.7602 | 1.663167 | 1.010211 | -0.1360833 | -0.3160056 | 0.06968889 | 0.1860167
2017-07-04 05:00 | 55.69 | 15.18 | 2301.969 | 578.8057 | 400.1298 | 10.08362 | 1.729689 | 299.9472 | 300.4961 | 300.0041 | 300.0005 | 299.47185 | 299.8349 | 299.7292 | 400.3849 | 402.769 | 400.192 | 403.7296 | 404.26 | 409.41395 | 408.8481 | 64.43 | 1.96 | 8.74 | 13.22 | -142.9312 | -2918.963 | -22.07183 | 84.92802 | -0.6147056 | 0.1694167 | 0.1732667 | -0.2616333 | -0.003272222 | 0.02451667
2017-07-04 06:00 | 55.69 | 15.18 | 1967.7896 | 523.4917 | 399.936 | 10.15284 | 1.684206 | 299.9457 | 299.4601 | 299.9009 | 299.8515 | 299.7839 | 299.9176 | 300.1648 | 399.6463 | 362.7568 | 400.1605 | 397.8901 | 397.3187 | 402.6817 | 397.435 | 64.98 | 1.76 | 9.29 | 13.42 | -334.1792 | -1698.595 | -55.31399 | 46.409 | -0.1937389 | -0.5647222 | 0.06921667 | -0.35945 | -0.04548333 | 0.009244444
2017-07-04 07:00 | 54.1 | 15.33 | 3141.337 | 539.7075 | 399.4959 | 10.02977 | 1.707167 | 299.899 | 299.78435 | 299.83835 | 299.9095 | 299.8329 | 299.6239 | 300.6346 | 400.2882 | 396.1894 | 399.5634 | 398.4918 | 396.60005 | 400.9289 | 399.2212 | 63.82 | 4.12 | 9.72 | 11.21 | 1173.547 | -4.78915 | 16.21581 | 21.13572 | -0.4401833 | -0.2263556 | -0.1230667 | -0.1125889 | 0.02296111 | 0.06528333
2017-07-04 08:00 | 54.1 | 15.33 | 2990.21 | 533.5367 | 400.1081 | 10.04003 | 1.697556 | 299.9437 | 299.8498 | 299.853 | 299.9058 | 300.0145 | 300.009 | 300.4328 | 399.2794 | 400.5072 | 400.5314 | 401.5658 | 399.9803 | 399.6803 | 400.0313 | 63.82 | 4.12 | 9.72 | 11.21 | -151.1264 | -483.0152 | -6.170806 | -59.26188 | 0.6122722 | -0.083 | 0.01025556 | 0.1012111 | -0.009611111 | -0.02326667
2017-07-04 09:00 | 54.1 | 15.33 | 2822.681 | 550.1311 | 399.5271 | 10.03954 | 1.707228 | 300.0852 | 299.6552 | 299.9299 | 299.9465 | 299.5429 | 300.0817 | 300.6667 | 399.84275 | 400.2394 | 400.2491 | 400.4546 | 402.1016 | 400.1088 | 399.6826 | 64.21 | 2.33 | 10.11 | 13 | -167.5294 | -483.0373 | 16.59439 | -39.06903 | -0.5810167 | -0.2584 | -0.0004833333 | -0.07138889 | 0.009672222 | -0.008305556
2017-07-04 10:00 | 54.1 | 15.33 | 2730.931 | 559.411 | 399.2148 | 9.728294 | 1.68115 | 300.0013 | 299.446 | 299.9592 | 299.9372 | 300.2355 | 299.7898 | 300.347 | 398.596 | 399.3891 | 398.7177 | 395.63195 | 398.5696 | 401.0655 | 398.4457 | 65.86 | 1.33 | 11.76 | 14 | -91.75033 | -589.1684 | 9.279917 | -6.011617 | -0.3123444 | -0.8237722 | -0.31125 | -0.00085 | -0.02607778 | -0.005466667
2017-07-04 11:00 | 54.1 | 15.33 | 2296.68 | 582.3515 | 400.4681 | 9.364422 | 1.706089 | 300.003 | 299.9742 | 299.9561 | 299.9329 | 300.42665 | 299.4354 | 299.7716 | 400.7605 | 397.6405 | 400.0336 | 408.6028 | 400.2638 | 403.004 | 404.8349 | 64.73 | 1.34 | 10.63 | 13.99 | -434.2511 | -1346.886 | 22.94049 | 1.33955 | 1.253289 | 0.8515833 | -0.3638722 | -0.3039333 | 0.02493889 | -0.007122222
2017-07-04 12:00 | 54.1 | 15.33 | 661.8928 | 457.14135 | 395.8479 | 9.489006 | 1.659722 | 299.8427 | 300.3467 | 299.9073 | 299.9793 | 300.0112 | 300.0658 | 300.0781 | 656.3372 | 643.2429 | 693.357 | 376.13485 | 423.7197 | 496.84 | 465.4918 | 64.73 | 1.34 | 10.63 | 13.99 | -1634.787 | -2939.597 | -125.2101 | -92.43022 | -4.620133 | -3.486344 | 0.1245833 | -0.5465889 | -0.04636667 | -0.03304444
2017-07-04 13:00 | 54.1 | 15.33 | 698.2709 | 272.0978 | 410.3168 | 9.434956 | 1.640978 | 299.7799 | 299.6134 | 299.954 | 299.9384 | 299.8776 | 299.9081 | 300.4242 | 844.2445 | 796.1296 | 880.1995 | 376.2724 | 375.5878 | 682.3722 | 567.0436 | 64.73 | 1.34 | 10.63 | 13.99 | 36.3781 | -2235.775 | -185.0436 | -245.814 | 14.46892 | 9.619883 | -0.05405 | -0.5156889 | -0.01874444 | -0.02181111
2017-07-04 14:00 | 54.1 | 15.33 | 734.649 | 352.8316 | 402.599 | 9.509439 | 1.582806 | 299.9951 | 300.2789 | 299.9297 | 299.9994 | 299.79495 | 299.8742 | 299.2482 | 779.3748 | 798.225 | 880.252 | 269.38715 | 370.8288 | 697.1006 | 620.835 | 64.73 | 1.34 | 10.63 | 13.99 | 36.37808 | -3383.08785 | 80.73383 | -249.2234 | -7.717872 | 2.428433 | 0.07448333 | -0.2971611 | -0.05817222 | -0.1489611
2017-07-04 15:00 | 54.1 | 15.33 | 771.0271 | 457.3427 | 398.6757 | 9.654011 | 1.606694 | 299.9781 | 298.2848 | 300.021 | 299.932 | 300.2457 | 299.6856 | 299.5968 | 836.7809 | 800.3204 | 880.3045 | 258.4145 | 448.2449 | 697.2283 | 653.0598 | 64.73 | 1.34 | 10.63 | 13.99 | 36.37809 | -3151.564 | 104.5111 | -123.1035 | -3.923239 | -2.0086 | 0.1445722 | -0.6278889 | 0.02388889 | -0.09701667
2017-07-04 16:00 | 54.1 | 15.33 | 807.4052 | 441.7348 | 399.1176 | 9.628117 | 1.601494 | 299.7645 | 300.05575 | 299.9105 | 299.9373 | 299.8636 | 300.0143 | 298.8187 | 833.3099 | 802.4159 | 880.357 | 570.1672 | 662.79405 | 697.3561 | 655.5016 | 64.73 | 1.34 | 10.63 | 13.99 | 36.37808 | -2117.929 | -15.60787 | -114.1333 | 0.4418889 | 0.4537333 | -0.02589444 | -0.5703222 | -0.0052 | -0.08013333
2017-07-04 17:00 | 54.1 | 15.33 | 843.7832 | 426.127 | 399.5595 | 9.637711 | 1.596283 | 299.9397 | 300.1469 | 299.9521 | 299.8848 | 299.9041 | 300.0587 | 298.6314 | 829.8389 | 804.5113 | 880.4095 | 675.1 | 674.0682 | 697.4838 | 655.2012 | 64.73 | 1.34 | 10.63 | 13.99 | 36.37808 | -1035.599 | -15.60787 | -31.98468 | 0.4418833 | -1.235656 | 0.009594444 | -0.3138556 | -0.005211111 | 0.01691667
2017-07-04 18:00 | 54.1 | 15.33 | 880.1613 | 410.5191 | 400.0014 | 9.630289 | 1.591083 | 299.892 | 299.5918 | 299.8556 | 299.9163 | 300.0586 | 299.7512 | 300.2919 | 826.3679 | 806.6067 | 880.4621 | 668.2149 | 674.051 | 697.6116 | 654.9008 | 64.73 | 1.34 | 10.63 | 13.99 | 36.37808 | -2184.402 | -15.60787 | -2.586556 | 0.4419111 | 0.4373611 | -0.007422222 | -0.1848556 | -0.0052 | 0.04365556
2017-07-04 19:00 | 54.1 | 15.33 | 916.5394 | 394.9112 | 400.4433 | 9.609433 | 1.585839 | 300.0026 | 299.8734 | 299.9632 | 299.95345 | 300.0513 | 299.9531 | 300.3486 | 822.8968 | 808.7021 | 880.5146 | 661.32975 | 674.0339 | 697.7393 | 654.6004 | 64.73 | 1.34 | 10.63 | 13.99 | 36.37809 | -692.6544 | -15.60787 | -68.24323 | 0.4418889 | 0.6121167 | -0.02085556 | -0.4148333 | -0.005244444 | -0.04973889
2017-07-04 20:00 | 54.1 | 15.33 | 952.9175 | 379.3034 | 400.8852 | 9.610056 | 1.580639 | 299.8459 | 299.8891 | 299.852 | 299.9818 | 300.0922 | 299.6069 | 299.9904 | 819.4258 | 810.7976 | 880.5671 | 654.4445 | 674.0167 | 697.8671 | 654.30005 | 64.73 | 1.34 | 10.63 | 13.99 | 36.37809 | -1029.215 | -15.60787 | -24.11555 | 0.4418833 | 0.17865 | 0.0006222222 | 0.003288889 | -0.0052 | 0.001866667
2017-07-04 21:00 | 54.1 | 15.33 | 989.2956 | 363.6955 | 401.3271 | 9.600517 | 1.575439 | 299.9211 | 300.1059 | 299.929 | 299.879 | 299.951 | 299.8925 | 299.5807 | 815.9548 | 812.893 | 880.6196 | 647.55945 | 673.9996 | 697.9948 | 653.9997 | 64.73 | 1.34 | 10.63 | 13.99 | 36.3781 | -1805.115 | -15.60787 | -102.821 | 0.4418833 | 1.488972 | -0.009538889 | 0.008933333 | -0.0052 | -0.08631111
2017-07-04 22:00 | 54.1 | 15.33 | 1025.674 | 348.0876 | 401.769 | 9.602961 | 1.570228 | 300.0941 | 299.6992 | 299.8902 | 299.9827 | 299.7957 | 299.80055 | 300.0645 | 812.4838 | 814.9884 | 880.6721 | 640.67425 | 673.9824 | 698.1226 | 653.6993 | 64.73 | 1.34 | 10.63 | 13.99 | 36.37808 | -1776.85 | -15.60787 | -172.0022 | 0.4418889 | 1.483444 | 0.002444444 | -0.07663333 | -0.005211111 | -0.1657833
2017-07-04 23:00 | 54.1 | 15.33 | 1062.052 | 332.4798 | 402.2109 | 9.594689 | 1.565017 | 299.7939 | 299.7662 | 299.9623 | 299.8403 | 299.7829 | 299.7191 | 300.3363 | 809.0128 | 817.0839 | 880.7247 | 633.7891 | 673.9652 | 698.2503 | 653.3989 | 64.73 | 1.34 | 10.63 | 13.99 | 36.37808 | -1128.442 | -15.60787 | -171.8737 | 0.4419111 | 2.493744 | -0.008272222 | -0.02661111 | -0.005211111 | -0.1311833
2017-07-05 | 54.1 | 15.33 | 1098.43 | 316.8719 | 402.6527 | 9.597094 | 1.559783 | 299.8559 | 299.7007 | 299.9422 | 299.9089 | 299.7738 | 299.6672 | 299.8862 | 805.5418 | 819.1793 | 880.7772 | 626.904 | 673.9481 | 698.3781 | 653.0985 | 64.73 | 1.34 | 10.63 | 13.99 | 36.37809 | -1371.15 | -15.60787 | -223.763 | 0.4418778 | 2.764761 | 0.002405556 | 0.09532222 | -0.005233333 | -0.1229667
2017-07-05 01:00 | 54.1 | 15.33 | 1134.808 | 301.264 | 403.0946 | 9.581061 | 1.554583 | 299.9652 | 300.286 | 299.9913 | 299.9812 | 300.0535 | 300.1905 | 299.4677 | 802.0708 | 821.2747 | 880.8297 | 620.0188 | 673.9309 | 698.5058 | 445.89625 | 64.73 | 1.34 | 10.63 | 13.99 | 36.37808 | -887.7794 | -15.60786 | -182.5092 | 0.4418889 | 2.608422 | -0.01603333 | -0.1226667 | -0.0052 | -0.05415556
2017-07-05 02:00 | 54.1 | 15.33 | 1381.452 | 445.549 | 400.3362 | 9.766811 | 1.607589 | 299.8912 | 299.683 | 299.9909 | 299.9565 | 300.1081 | 299.8933 | 299.4252 | 507.1666 | 808.0429 | 873.3663 | 472.8591 | 673.9138 | 687.4971 | 385.6434 | 64.73 | 1.34 | 10.63 | 13.99 | 246.6436 | -344.07125 | 144.2849 | 26.50573 | -2.758417 | 0.8229278 | 0.18575 | -0.1119167 | 0.05300556 | 0.07403333
2017-07-05 03:00 | 54.1 | 15.33 | 1401.349 | 368.3634 | 403.1091 | 9.915867 | 1.541944 | 299.9735 | 299.8174 | 299.9407 | 300.0144 | 300.0301 | 300.065 | 299.0608 | 594.4245 | 426.3266 | 502.8521 | 202.387 | 673.8966 | 444.17715 | 417.5407 | 64.73 | 1.34 | 10.63 | 13.99 | 19.89721 | -405.2738 | -77.18559 | -65.24419 | 2.772844 | 2.496167 | 0.1490556 | 0.09063333 | -0.06564444 | -0.02047778
2017-07-05 04:00 | 54.1 | 15.33 | 2788.51 | 431.9917 | 399.8669 | 9.684183 | 1.566589 | 299.9242 | 300.0772 | 299.8951 | 299.9366 | 299.6438 | 299.66355 | 300.2929 | 399.6915 | 413.8024 | 773.3039 | 248.9017 | 673.8795 | 400.3028 | 399.2802 | 65.11 | 1.91 | 11.01 | 13.42 | 1387.16125 | 535.8186 | 63.6283 | -30.15085 | -3.242178 | 0.4648778 | -0.2316833 | -0.70925 | 0.02464444 | -0.03152222
2017-07-05 05:00 | 54.1 | 15.33 | 2839.07 | 503.7205 | 401.1071 | 9.569183 | 1.657089 | 299.9335 | 300.1429 | 299.8714 | 299.9102 | 300.1597 | 299.9795 | 301.3123 | 400.0398 | 483.8432 | 766.5877 | 233.1801 | 673.8623 | 400.4665 | 401.4341 | 65.11 | 1.91 | 11.01 | 13.42 | 50.55959 | 250.4435 | 71.72879 | 72.487 | 1.240178 | 0.1546056 | -0.115 | -1.124428 | 0.0905 | 0.1136944
2017-07-05 06:00 | 54.1 | 15.33 | 3216.94515 | 498.9122 | 399.8997 | 9.420817 | 1.634039 | 299.7383 | 299.6702 | 300.015 | 299.9581 | 299.97315 | 300.1487 | 300.62565 | 398.9341 | 284.83085 | 483.8317 | 217.4586 | 673.8451 | 399.6114 | 400.09 | 65.11 | 1.91 | 11.01 | 13.42 | 377.8755 | 499.4024 | -4.8083 | 51.76177 | -1.207394 | 0.3822111 | -0.1483667 | -1.242433 | -0.02305 | 0.04709444
2017-07-05 07:00 | 50.7 | 22.76 | 2488.462 | 578.5056 | 399.1862 | 9.229867 | 1.704811 | 300.055 | 300.6954 | 300.0216 | 299.9343 | 299.48785 | 300.0506 | 299.6741 | 399.6361 | 480.2474 | 215.04505 | 305.5656 | 627.8429 | 403.6804 | 399.6343 | 64.88 | 2.165 | 14.18 | 20.595 | -728.4827 | -688.7349 | 79.59346 | 32.84136 | -0.7134278 | -1.818539 | -0.19095 | -0.9290944 | 0.07077222 | -0.009438889
2017-07-05 08:00 | 50.7 | 22.76 | 3562.036 | 619.0292 | 399.7483 | 9.620372 | 1.751506 | 300.0099 | 299.9891 | 299.9873 | 299.9896 | 299.0047 | 300.1467 | 300.486 | 404.0917 | 550.6044 | 403.2775 | 261.4726 | 559.7072 | 405.6972 | 403.914 | 64.65 | 2.42 | 13.95 | 20.34 | 1073.574 | 565.902 | 40.52361 | 48.43101 | 0.5620278 | -0.2251056 | 0.3905056 | -0.2192333 | 0.04669444 | 0.04791667
2017-07-05 09:00 | 50.7 | 22.76 | 3041.026 | 600.0475 | 400.9114 | 10.17996 | 1.72825 | 299.96985 | 300.1352 | 299.9788 | 299.8653 | 300.5068 | 300.1467 | 299.7704 | 407.8638 | 491.71445 | 399.53665 | 252.0054 | 650.812 | 403.048 | 398.2523 | 64.3 | 2.57 | 13.6 | 20.19 | -521.0102 | 341.4039 | -18.98176 | 56.48323 | 1.1631 | 1.83005 | 0.5595833 | 0.1335167 | -0.02325556 | 0.06497778
2017-07-05 10:00 | 50.7 | 22.76 | 2931.339 | 544.6491 | 398.2855 | 10.21576 | 1.665117 | 299.9943 | 300.1573 | 299.9114 | 299.8026 | 300.1423 | 299.769 | 299.45135 | 398.8999 | 456.5505 | 399.8971 | 602.0058 | 325.8902 | 407.2357 | 402.1599 | 65.99 | 1.3 | 15.29 | 21.46 | -109.6868 | 486.4394 | -55.39832 | -56.22837 | -2.625828 | -2.458944 | 0.03580556 | 0.3054056 | -0.06313333 | -0.06784444
2017-07-05 11:00 | 50.7 | 22.76 | 3039.536 | 559.2907 | 399.0835 | 10.22161 | 1.703511 | 299.84745 | 299.2556 | 299.879 | 299.9669 | 299.9005 | 299.7181 | 300.3385 | 400.8699 | 528.3092 | 452.8206 | 601.5098 | 259.192 | 402.7047 | 401.549 | 66.13 | 1.28 | 15.43 | 21.48 | 108.1962 | 737.5668 | 14.64159 | -19.51494 | 0.798 | -1.046239 | 0.00585 | 0.1379889 | 0.03839444 | -0.02617778
2017-07-05 12:00 | 50.7 | 22.76 | 1580.9662 | 426.4753 | 401.8639 | 10.49063 | 1.569194 | 299.9042 | 300.3426 | 299.9682 | 299.8999 | 299.8075 | 299.7304 | 299.4908 | 340.9824 | 576.5268 | 603.0809 | 499.57 | 316.8386 | 398.2075 | 393.0904 | 65.1 | 1.53 | 14.4 | 21.23 | -1458.569 | -386.8234 | -132.8154 | -97.01638 | 2.780356 | 1.927856 | 0.2690167 | 0.3377889 | -0.1343167 | -0.1150111
2017-07-05 13:00 | 50.7 | 22.76 | 1550.355 | 370.3229 | 400.1798 | 10.41431 | 1.520672 | 299.9358 | 299.6044 | 299.9723 | 299.91165 | 300.0007 | 299.8252 | 300.0444 | 414.5573 | 690.99865 | 439.1907 | 401.3924 | 536.4841 | 398.9738 | 396.8328 | 64.82 | 1.16 | 14.12 | 21.6 | -30.61146 | -1590.982 | -56.15243 | -169.3846 | -1.684128 | 0.6839111 | -0.07632222 | 0.3845333 | -0.04852222 | -0.1864944
2017-07-05 14:00 | 50.7 | 22.76 | 2630.158 | 427.3124 | 400.7216 | 10.13757 | 1.557417 | 300.0623 | 299.4251 | 299.9362 | 299.9745 | 299.7897 | 300.1478 | 300.7537 | 416.2254 | 498.26285 | 439.8634 | 403.5235 | 423.6281 | 399.2058 | 401.6437 | 64.38 | 2.62 | 13.68 | 20.14 | 1079.8031 | -360.0526 | 56.98956 | -106.2243 | 0.5417944 | 0.6134333 | -0.2767389 | 0.09753889 | 0.03674444 | -0.1401389
2017-07-05 15:00 | 50.7 | 22.76 | 3203.527 | 554.5607 | 400.5412 | 10.13218 | 1.680606 | 300.0043 | 299.9288 | 299.9413 | 299.9078 | 300.0201 | 299.79815 | 299.833 | 399.8924 | 480.2661 | 399.4274 | 401.5133 | 399.8777 | 401.0384 | 402.5788 | 65.84 | 1.12 | 15.14 | 21.64 | 573.3696 | 380.8463 | 127.2483 | 4.429656 | -0.1803944 | 1.014056 | -0.005383333 | 0.09263889 | 0.1231889 | -0.02662222
2017-07-05 16:00 | 53.63 | 15.74 | 2307.629 | 572.4414 | 399.2367 | 10.36872 | 1.706661 | 299.8814 | 299.9306 | 299.8909 | 299.8948 | 299.7937 | 300.1087 | 300.1088 | 399.2756 | 474.3111 | 400.4153 | 400.35935 | 400.2335 | 399.9785 | 402.6135 | 65.84 | 1.12 | 12.21 | 14.62 | -895.898 | -423.3013 | 17.88067 | 13.03041 | -1.3045 | 0.0219 | 0.2365389 | 0.6404278 | 0.02605556 | 0.02551111
2017-07-05 17:00 | 53.63 | 15.74 | 2834.995 | 570.3064 | 400.7405 | 10.14408 | 1.702994 | 299.9226 | 300.1231 | 299.9417 | 300.0201 | 299.6838 | 299.979 | 299.1244 | 399.9721 | 498.5868 | 398.7182 | 403.0516 | 400.6292 | 399.7955 | 400.3899 | 65.34 | 2.13 | 11.71 | 13.61 | 527.3654 | 538.3152 | -2.134972 | -12.04506 | 1.503861 | 0.2724722 | -0.2246389 | 0.7796611 | -0.003666667 | -0.003094444
2017-07-05 18:00 | 53.63 | 15.74 | 2924.382 | 563.5126 | 400.1867 | 9.967111 | 1.708839 | 299.8144 | 298.9456 | 299.8315 | 299.9157 | 299.6687 | 300.0598 | 299.2009 | 402.2521 | 556.4756 | 400.3258 | 402.4213 | 401.0362 | 400.0901 | 402.2755 | 65.71 | 1.86 | 12.08 | 13.88 | 89.38698 | 2262.489 | -6.793783 | 106.3713 | -0.5538556 | 4.33875 | -0.1769722 | 0.4781056 | 0.005844444 | 0.04911667
2017-07-05 19:00 | 53.63 | 15.74 | 3235.856 | 514.4644 | 399.2129 | 10.03401 | 1.648756 | 299.9012 | 300.193 | 299.9249 | 299.9712 | 299.6717 | 300.1029 | 299.8293 | 405.7699 | 805.3261 | 399.0413 | 399.2292 | 399.4176 | 399.5035 | 398.5827 | 64.76 | 2.01 | 11.13 | 13.73 | 311.4744 | 2537.585 | -49.04827 | 242.3666 | -0.9737944 | -11.10396 | 0.0669 | 0.5990556 | -0.06008333 | 0.007777778
2017-07-05 20:00 | 53.63 | 15.74 | 2715.688 | 540.5427 | 399.3432 | 10.01368 | 1.682067 | 299.912 | 299.7872 | 299.9469 | 299.9122 | 300.11295 | 299.5115 | 299.9498 | 381.7104 | 643.2143 | 398.9689 | 398.0376 | 397.7691 | 400.5229 | 397.5672 | 65.12 | 1.87 | 11.49 | 13.87 | -520.1682 | 1981.039 | 26.07828 | 187.7111 | 0.1303667 | -3.255722 | -0.02033333 | 0.5042389 | 0.03331111 | 0.09926111
2017-07-05 21:00 | 53.63 | 15.74 | 3089.064 | 557.4487 | 402.2797 | 10.04552 | 1.716972 | 300.0198 | 300.1249 | 299.9015 | 299.7953 | 299.7654 | 299.9137 | 299.3098 | 434.6985 | 563.713 | 501.287 | 399.7247 | 400.6099 | 400.1061 | 400.7693 | 65.64 | 1.51 | 12.01 | 14.23 | 373.3756 | 2318.037 | 16.90601 | 100.106 | 2.936494 | 3.604011 | 0.03184444 | 0.3915111 | 0.03490556 | 0.1102778
2017-07-05 22:00 | 53.63 | 15.74 | 3158.416 | 579.6162 | 400.5578 | 9.686783 | 1.728611 | 299.7982 | 299.8485 | 299.9481 | 299.9061 | 299.4809 | 300.0685 | 299.2759 | 399.2967 | 405.1549 | 400.0627 | 398.3393 | 399.6839 | 400.2664 | 401.1236 | 65.82 | 1.43 | 12.19 | 14.31 | 69.35227 | 2351.011 | 22.16757 | 137.8814 | -1.721906 | 1.440217 | -0.3587389 | 0.05866667 | 0.01163889 | 0.1271167
2017-07-05 23:00 | 53.63 | 15.74 | 5369.324 | 560.5287 | 402.8766 | 10.04299 | 1.68575 | 299.9816 | 300.2036 | 299.9272 | 299.9135 | 299.6016 | 299.8047 | 299.52155 | 399.0466 | 403.7777 | 398.4848 | 398.7074 | 398.6573 | 400.3653 | 397.7237 | 66.08 | 1.37 | 12.45 | 14.37 | 2210.908 | 4525.54 | -19.08749 | 134.4018 | 2.318722 | 3.317056 | 0.3562056 | 0.4052778 | -0.04286111 | 0.08946667
2017-07-06 | 53.63 | 15.74 | 5009.7325 | 636.9762 | 412.2984 | 10.56574 | 1.740361 | 299.8433 | 300.1052 | 299.95165 | 299.8773 | 300.43015 | 299.9808 | 300.153 | 400.8941 | 403.99615 | 400.4759 | 402.352 | 401.1985 | 399.7323 | 404.3165 | 65.65 | 1.69 | 12.02 | 14.05 | -359.5912 | 4129.571 | 76.44743 | 226.4571 | 9.42185 | 12.29699 | 0.52275 | 0.93545 | 0.05461111 | 0.1492778
2017-07-06 01:00 | 47.79 | 27.08 | 3112.334 | 553.562 | 399.5941 | 10.30849 | 1.727311 | 299.9286 | 299.978 | 299.9428 | 299.9238 | 299.3058 | 299.7117 | 299.8505 | 399.9441 | 401.3035 | 400.6613 | 399.3061 | 400.0486 | 400.6876 | 400.6119 | 66.36 | 1.58 | 18.57 | 25.5 | -1897.398 | 2195.795 | -83.41418 | 158.6508 | -12.70434 | -0.8492333 | -0.25725 | 0.6990556 | -0.01305 | 0.1414722
2017-07-06 02:00 | 47.79 | 27.08 | 5090.039 | 524.8063 | 400.5129 | 10.0129 | 1.714561 | 299.8094 | 300.1178 | 299.9877 | 299.8309 | 300.1377 | 299.5641 | 300.2616 | 484.7313 | 446.51 | 444.3519 | 443.2511 | 441.4163 | 447.8844 | 441.794 | 65.44 | 1.34 | 17.65 | 25.74 | 1977.705 | 4137.122 | -28.75566 | 145.503 | 0.9188111 | -0.3723056 | -0.2955889 | 0.4028444 | -0.01275 | 0.1339222
2017-07-06 03:00 | 47.79 | 27.08 | 2861.19 | 501.7281 | 399.5831 | 10.3247 | 1.688383 | 299.9344 | 299.6652 | 299.9461 | 299.8475 | 300.0836 | 300.2543 | 299.7281 | 500.7494 | 499.2973 | 499.5585 | 500.6897 | 501.1812 | 500.6698 | 501.5092 | 65.44 | 1.34 | 17.65 | 25.74 | -2228.849 | 1871.894 | -23.0782 | 138.0326 | -0.9298222 | -1.744011 | 0.3118 | 0.7241833 | -0.02617778 | 0.1129444
2017-07-06 04:00 | 47.79 | 27.08 | 1916.976 | 459.8648 | 399.05885 | 10.12752 | 1.65255 | 299.865 | 300.0611 | 299.8795 | 299.93 | 299.6656 | 299.8496 | 300.0559 | 499.6214 | 499.7915 | 499.4658 | 499.3849 | 501.2878 | 500.01 | 499.3649 | 65.99 | 2.07 | 18.2 | 25.01 | -944.2144 | 891.302 | -41.86336 | 111.77715 | -0.5242056 | -2.710106 | -0.1971833 | 0.5245556 | -0.03583333 | 0.08232222
2017-07-06 05:00 | 47.79 | 27.08 | 5417.049 | 502.2833 | 401.8453 | 9.933889 | 1.712872 | 299.8969 | 300.1034 | 299.9518 | 299.9163 | 300.0265 | 299.9682 | 300.6125 | 504.0778 | 501.9534 | 511.7292 | 501.1002 | 502.4 | 498.4925 | 501.6439 | 66.48 | 1.5 | 18.69 | 25.58 | 3500.073 | 4354.997 | 42.41856 | 169.8036 | 2.78645 | -0.3655667 | -0.1936278 | 0.3392 | 0.06032222 | 0.1478556
2017-07-06 06:00 | 47.79 | 27.08 | 4322.072 | 517.3309 | 399.7009 | 10.46376 | 1.732839 | 299.8591 | 299.7374 | 299.9572 | 300.0018 | 300.0578 | 300.0618 | 299.8146 | 500.4248 | 499.4442 | 499.4066 | 499.0205 | 499.05 | 501.7101 | 497.0508 | 68.01 | 1.38 | 20.22 | 25.7 | -1094.977 | 3223.642 | 15.04759 | 200.459 | -2.144439 | -2.951883 | 0.5298722 | 0.8666667 | 0.01996667 | 0.1730556
2017-07-06 07:00 | 47.79 | 27.08 | 2019.426 | 453.6906 | 398.9411 | 10.40499 | 1.647761 | 300.0292 | 301.1612 | 299.954 | 299.9065 | 299.9286 | 299.6714 | 300.1841 | 499.6825 | 500.5293 | 499.8692 | 496.6706 | 500.384 | 499.4812 | 499.249 | 64.18 | 4.73 | 16.39 | 22.35 | -2302.646 | 884.618 | -63.64033 | 152.4266 | -0.7597167 | -4.153489 | -0.05877222 | 0.8239278 | -0.08507778 | 0.09317778
2017-07-06 08:00 | 47.79 | 27.08 | 826.0594 | 328.7049 | 401.0425 | 10.25309 | 1.539694 | 300.14025 | 300.0039 | 300.0374 | 300.0043 | 299.7171 | 300.0124 | 300.2939 | 595.5459 | 569.1667 | 717.4452 | 507.9326 | 505.8971 | 503.979 | 508.4909 | 64.18 | 4.73 | 16.39 | 22.35 | -1193.36655 | -555.3921 | -124.9857 | -116.8441 | 2.101361 | 0.7062889 | -0.1519 | 0.4862778 | -0.1080667 | -0.06789444
2017-07-06 09:00 | 47.79 | 27.08 | 844.8091 | 271.9962 | 404.1503 | 10.17443 | 1.52465 | 289.6426 | 285.0347 | 286.5579 | 299.7798 | 299.6352 | 293.3845 | 299.3782 | 770.0653 | 672.2747 | 873.3004 | 529.7331 | 489.6668 | 607.2735 | 586.0112 | 64.18 | 4.73 | 16.39 | 22.35 | 18.74969 | -556.5397 | -56.70872 | -96.36721 | 3.107789 | 1.041233 | -0.07865556 | 0.2585667 | -0.01504444 | -0.01729444
2017-07-06 10:00 | 47.79 | 27.08 | 697.4206 | 266.5902 | 397.3471 | 10.14984 | 1.524 | 176.462 | 187.3351 | 192.2519 | 299.16365 | 296.0283 | 202.2982 | 299.7705 | 823.3262 | 814.22185 | 870.024 | 622.3453 | 657.9887 | 609.6149 | 634.8173 | 64.18 | 4.73 | 16.39 | 22.35 | -147.3886 | -2091.089 | -5.40595 | -165.4015 | -6.803206 | -2.519794 | -0.02459444 | 0.4656556 | -0.00065 | -0.04258889
2017-07-06 11:00 | 47.79 | 27.08 | 1278.731 | 269.8564 | 395.3233 | 9.901383 | 1.524 | 176.4151 | 195.5698 | 191.8482 | 299.0038 | 295.766 | 199.707 | 299.3118 | 827.0454 | 812.8335 | 866.7478 | 613.3932 | 638.3721 | 578.0014 | 632.6094 | 64.18 | 4.73 | 16.39 | 22.35 | 581.3104 | -1560.339 | 3.266228 | -233.864 | -2.023806 | -5.783778 | -0.2484556 | 0.3322 | 0 | -0.1330889
2017-07-06 12:00 | 47.79 | 27.08 | 1884.875 | 273.1227 | 393.2995 | 9.11885 | 1.523189 | 176.7467 | 203.8044 | 191.4444 | 298.844 | 295.5036 | 197.8713 | 300.614 | 830.7646 | 811.4451 | 863.4714 | 604.4411 | 618.7554 | 546.3879 | 630.4016 | 64.18 | 4.73 | 16.39 | 22.35 | 606.1435 | -1332.071 | 3.26625 | -225.7895 | -2.023794 | -6.600178 | -0.7825333 | -0.3019667 | -0.0008111111 | -0.11085
2017-07-06 13:00 | 47.79 | 27.08 | 1855.276 | 276.3889 | 391.2757 | 9.070772 | 1.523 | 177.0783 | 212.0391 | 191.0407 | 298.6842 | 295.2413 | 216.4755 | 286.8292 | 834.4839 | 810.0568 | 860.1951 | 595.489 | 599.1388 | 514.7743 | 628.1937 | 64.18 | 4.73 | 16.39 | 22.35 | -29.59841 | -633.1864 | 3.266228 | -302.1167 | -2.023806 | -7.910556 | -0.04807778 | -0.1590944 | -0.0001888889 | -0.1818111
2017-07-06 14:00 | 47.79 | 27.08 | 1820.83 | 279.6551 | 389.2519 | 9.022472 | 1.522728 | 177.41 | 220.2737 | 190.6369 | 298.5243 | 294.9789 | 261.3033 | 254.9221 | 838.2031 | 808.6684 | 856.9188 | 586.5369 | 579.5221 | 483.1608 | 625.9859 | 64.18 | 4.73 | 16.39 | 22.35 | -34.44643 | -1741.207 | 3.266233 | -339.3741 | -2.023806 | -10.49639 | -0.0483 | -0.5979 | -0.0002722222 | -0.2287778
2017-07-06 15:00 | 47.79 | 27.08 | 1786.383 | 282.9214 | 387.2281 | 8.974183 | 1.522 | 177.7416 | 228.5083 | 190.2332 | 298.3645 | 294.7166 | 306.1354 | 223.0121 | 841.9223 | 807.28 | 853.6425 | 577.5848 | 559.9055 | 451.5472 | 623.778 | 64.18 | 4.73 | 16.39 | 22.35 | -34.44643 | -1254.643 | 3.266233 | -317.1261 | -2.023806 | -13.68329 | -0.04828889 | -1.205772 | -0.0007277778 | -0.20625
2017-07-06 16:00 | 47.79 | 27.08 | 1751.937 | 286.1876 | 385.2043 | 8.925889 | 1.522 | 209.7121 | 233.5937 | 190.0087 | 298.2047 | 294.4543 | 313.8912 | 259.0529 | 845.6415 | 805.8916 | 850.3662 | 568.6328 | 540.2889 | 419.9337 | 621.5702 | 64.18 | 4.73 | 16.39 | 22.35 | -34.44642 | -1179.403 | 3.266239 | -258.4615 | -2.023806 | -13.08127 | -0.04829444 | -1.289872 | 0 | -0.1431167
2017-07-06 17:00 | 47.79 | 27.08 | 1717.49 | 289.4539 | 383.1805 | 8.877594 | 1.521267 | 179.54465 | 220.2389 | 190.2887 | 298.0448 | 294.1919 | 201.6719 | 302.4351 | 849.3607 | 804.5033 | 847.0899 | 559.6807 | 520.6722 | 388.32015 | 619.3623 | 64.18 | 4.73 | 16.39 | 22.35 | -34.44643 | -1322.045 | 3.266239 | -269.8369 | -2.023794 | -15.90307 | -0.04829444 | -1.344017 | -0.0007333333 | -0.1822444
2017-07-06 18:00 | 47.79 | 27.08 | 1683.044 | 292.7201 | 381.1567 | 8.829278 | 1.521 | 178.1868 | 206.174 | 190.7467 | 297.885 | 293.9296 | 200.7976 | 300.863 | 853.08 | 803.1149 | 843.8136 | 562.73255 | 362.1497 | 356.7066 | 617.1545 | 64.18 | 4.73 | 16.39 | 22.35 | -34.44642 | 102.0778 | 3.266228 | -133.7552 | -2.023806 | -20.70723 | -0.04831667 | -1.66135 | -0.0002666667 | -0.04819444
2017-07-06 19:00 | 47.79 | 27.08 | 2692.776 | 288.8175 | 392.964 | 9.691283 | 1.520811 | 185.6333 | 207.4224 | 205.652 | 298.2437 | 295.2644 | 220.1904 | 299.8232 | 856.7992 | 662.7531 | 837.7938 | 402.2757 | 423.5211 | 325.0931 | 614.9466 | 64.18 | 4.73 | 16.39 | 22.35 | 1009.732 | 1142.421 | -3.902628 | -81.50542 | 11.80733 | -7.215767 | 0.8620056 | -0.7230222 | -0.0001888889 | 0.0001388889
2017-07-06 20:00 | 47.79 | 27.08 | 3441.381 | 415.5257 | 399.8083 | 10.41988 | 1.550367 | 248.9795 | 250.2877 | 250.1021 | 299.9503 | 300.0967 | 299.3416 | 300.0408 | 525.5948 | 451.9921 | 460.2185 | 496.0226 | 449.6164 | 307.7326 | 461.1252 | 64.18 | 4.73 | 16.39 | 22.35 | 748.60485 | 811.2232 | 126.7082 | -11.78676 | 6.844306 | -0.9132556 | 0.7286 | 0.2823167 | 0.02955556 | -0.00705
2017-07-06 21:00 | 47.79 | 27.08 | 3536.5595 | 576.0959 | 400.0268 | 10.53195 | 1.699422 | 250.0474 | 250.3554 | 250.0243 | 299.9244 | 299.7673 | 299.8429 | 300.1013 | 450.3257 | 449.4793 | 450.3905 | 306.6122 | 451.0086 | 453.2489 | 447.8186 | 64.18 | 4.73 | 16.39 | 22.35 | 95.17848 | 333.0321 | 160.5702 | 21.53516 | 0.2185167 | -0.5143444 | 0.1120667 | 0.3997667 | 0.1490556 | 0.01881667
2017-07-06 22:00 | 47.79 | 27.08 | 4040.277 | 576.8117 | 400.6203 | 9.867961 | 1.699506 | 249.9826 | 250.0074 | 250.1186 | 299.9464 | 300.1499 | 299.5628 | 301.1411 | 449.4683 | 451.5206 | 449.9874 | 346.8763 | 450.1247 | 450.6306 | 449.6265 | 64.18 | 4.73 | 16.39 | 22.35 | 503.7172 | 1732.647 | 0.7157778 | 4.370272 | 0.5934444 | 1.3836 | -0.6639889 | -0.5007611 | 8.333333e-05 | -0.007155556
2017-07-06 23:00 | 47.79 | 27.08 | 4546.839 | 511.2795 | 399.47015 | 10.0182 | 1.622606 | 250.0047 | 250.2874 | 250.0244 | 299.8701 | 299.6029 | 300.0537 | 299.93515 | 449.4737 | 450.0603 | 450.1716 | 450.7266 | 449.2153 | 448.9626 | 449.7219 | 65.34 | 1.56 | 17.55 | 25.52 | 506.5626 | 1711.844 | -65.53222 | -59.02697 | -1.150117 | -1.270378 | 0.1502389 | -0.1258833 | -0.0769 | -0.08038889
2017-07-07 | 47.79 | 27.08 | 4679.747 | 607.308 | 400.8371 | 10.36878 | 1.736444 | 249.9058 | 250.0855 | 250.0543 | 299.9385 | 299.9827 | 299.8159 | 300.96725 | 450.4453 | 449.5722 | 449.4935 | 450.3003 | 450.3745 | 451.5842 | 449.9842 | 66.63 | 1.32 | 18.84 | 25.76 | 132.9076 | 1755.365 | 96.0285 | 43.79531 | 1.366911 | 0.6503889 | 0.3505778 | 0.4016667 | 0.1138389 | 0.02760556
2017-07-07 01:00 | 52.25 | 19.12 | 4751.442 | 565.2398 | 399.65305 | 10.38489 | 1.687133 | 250.2325 | 249.9994 | 250.0849 | 299.8899 | 300.2592 | 299.8864 | 300.6423 | 450.3997 | 448.6291 | 449.9722 | 450.7067 | 450.3741 | 449.9534 | 451.7216 | 66.47 | 1.31 | 14.22 | 17.81 | 71.69494 | 1515.586 | -42.06814 | 50.77543 | -1.184011 | 0.4401722 | 0.01611111 | 0.3508778 | -0.04931111 | 0.03837778
2017-07-07 02:00 | 52.25 | 19.12 | 5160.552 | 578.3009 | 399.4833 | 10.26703 | 1.710256 | 249.9467 | 250.0302 | 250.1362 | 299.8864 | 299.7842 | 299.7287 | 300.0759 | 449.8812 | 449.9071 | 451.145 | 451.1651 | 450.2363 | 449.9961 | 448.9441 | 66.33 | 1.42 | 14.08 | 17.7 | 409.11 | 2444.864 | 13.06112 | 37.75827 | -0.1697944 | 0.1400111 | -0.1178556 | 0.2533556 | 0.02312222 | 0.02818889
2017-07-07 03:00 | 52.25 | 19.12 | 4757.218 | 554.3805 | 399.9351 | 10.22788 | 1.698167 | 269.6885 | 274.0291 | 274.0422 | 299.9071 | 299.8521 | 300.0091 | 299.7785 | 475.117 | 474.6836 | 474.7385 | 474.5242 | 476.0608 | 474.6379 | 474.5949 | 65.97 | 1.68 | 13.72 | 17.44 | -403.3339 | 1668.154 | -23.92039 | -3.068128 | 0.4518611 | -2.344622 | -0.03915556 | 0.1823556 | -0.01208889 | -0.01880556
2017-07-07 04:00 | 52.25 | 19.12 | 5209.334 | 566.6968 | 399.6515 | 10.45624 | 1.715489 | 299.9664 | 299.7469 | 299.9068 | 300.0494 | 299.8307 | 299.8719 | 299.5526 | 500.2522 | 500.8139 | 499.4911 | 500.4864 | 500.7374 | 500.2434 | 499.5251 | 66.79 | 1.78 | 14.54 | 17.34 | 452.11565 | 2050.918 | 12.31631 | -12.91938 | -0.2836222 | -0.9063389 | 0.2283667 | 0.7694611 | 0.01732222 | -0.01312222
2017-07-07 05:00 | 52.25 | 19.12 | 5254.761 | 540.9894 | 400.0365 | 10.27202 | 1.682328 | 299.8978 | 300.10995 | 299.8793 | 299.9361 | 299.8821 | 300.057 | 299.6302 | 500.1638 | 500.11115 | 499.4498 | 499.2686 | 499.8485 | 500.6945 | 499.4594 | 66.33 | 1.67 | 14.08 | 17.45 | 45.42737 | -114.5628 | -25.70746 | -19.53935 | 0.3850111 | -2.84005 | -0.1842278 | 0.2290278 | -0.03316111 | -0.003422222
2017-07-07 06:00 | 52.25 | 19.12 | 2783.279 | 535.8449 | 398.16485 | 10.24742 | 1.677311 | 299.7841 | 300.2563 | 299.9757 | 300.006 | 299.6244 | 299.9543 | 299.4664 | 499.8334 | 499.6583 | 499.95405 | 499.8533 | 500.19995 | 499.6458 | 500.8928 | 66.33 | 1.67 | 14.08 | 17.45 | -2471.482 | -2226.453 | -5.144522 | -101.1313 | -1.871656 | -14.13356 | -0.0246 | -0.3183222 | -0.005016667 | -0.06305
2017-07-07 07:00 | 46.21 | 30.37 | 1991.219 | 322.11 | 404.7478 | 10.45407 | 1.522572 | 299.9984 | 298.2983 | 299.8208 | 300.0005 | 300.0511 | 299.6994 | 299.78405 | 721.5966 | 702.0155 | 738.1342 | 501.6976 | 502.7399 | 500.3903 | 501.8193 | 64.76 | 3.87 | 18.55 | 26.5 | -792.0606 | -1121.115 | -213.7349 | -231.452 | 6.582972 | 5.153756 | 0.2066556 | 0.1455833 | -0.1547389 | -0.2047389
2017-07-07 08:00 | 46.21 | 30.37 | 2541.5 | 508.1339 | 399.8569 | 10.12209 | 1.6357 | 300.0034 | 299.731 | 299.91525 | 299.9859 | 299.6396 | 299.972 | 299.78195 | 542.0919 | 481.9122 | 651.0978 | 495.5659 | 497.8206 | 499.2108 | 496.4975 | 66.19 | 1.38 | 19.98 | 28.99 | 550.2816 | -2548.53895 | 186.0239 | -16.67239 | -4.890911 | -0.6559667 | -0.3319778 | 0.1091944 | 0.1131278 | -0.07886111
2017-07-07 09:00 | 46.21 | 30.37 | 4595.975 | 598.6266 | 401.7546 | 9.758244 | 1.724706 | 299.9021 | 299.79 | 299.9302 | 300.0411 | 300.1382 | 300.2035 | 299.1208 | 499.7463 | 502.3233 | 499.9312 | 503.9681 | 501.9343 | 501.083 | 503.7581 | 66.2 | 1.22 | 19.99 | 29.15 | 2054.475 | 1734.785 | 90.49267 | 96.89848 | 1.897706 | 2.171561 | -0.36385 | -0.5664556 | 0.08900556 | 0.03632222
2017-07-07 10:00 | 46.21 | 30.37 | 1361.939 | 567.00745 | 397.3762 | 10.31029 | 1.706978 | 300.0438 | 300.1119 | 299.8403 | 300.1069 | 299.1853 | 300.0006 | 298.9903 | 566.1523 | 561.927 | 575.1471 | 509.801 | 512.2577 | 530.4472 | 512.543 | 65.81 | 2.27 | 19.6 | 28.1 | -3234.036 | -555.0362 | -31.61916 | 107.1427 | -4.378383 | -1.682617 | 0.55205 | 0.1827778 | -0.01772778 | 0.05442778
2017-07-07 11:00 | 46.21 | 30.37 | 929.5138 | 452.4624 | 396.7573 | 10.35937 | 1.634061 | 299.92345 | 300.10555 | 299.8833 | 299.9531 | 299.7507 | 299.78125 | 299.1933 | 824.1043 | 763.933 | 864.8332 | 500.3432 | 281.1433 | 511.5039 | 245.7941 | 64.81 | 2.13 | 18.6 | 28.24 | -432.4257 | -4487.535 | -114.545 | -49.82093 | -0.6189389 | -5.088006 | 0.04907778 | 0.4254833 | -0.07291667 | -0.07881111
2017-07-07 12:00 | 46.21 | 30.37 | 3124.781 | 429.0287 | 405.7559 | 10.22316 | 1.693844 | 300.0964 | 300.03985 | 299.98 | 299.9889 | 299.8795 | 300.1161 | 298.8176 | 672.24845 | 470.4596 | 779.192 | 494.387 | 350.61 | 459.7302 | 426.9028 | 64.81 | 2.13 | 18.6 | 28.24 | 2195.267 | -1197.291 | -23.43366 | -88.30218 | 8.998611 | 6.055044 | -0.1362111 | -0.2406 | 0.05978333 | -0.03899444
2017-07-07 13:00 | 46.21 | 30.37 | 4428.186 | 556.8754 | 401.0433 | 9.836539 | 1.726172 | 299.8149 | 299.9226 | 299.895 | 299.94855 | 299.6181 | 299.4771 | 299.4441 | 500.5804 | 500.2498 | 410.6612 | 502.816 | 501.2418 | 451.845 | 451.4576 | 66.52 | 1.16 | 20.31 | 29.21 | 1303.405 | 2408.76 | 127.8467 | 103.1848 | -4.712644 | 2.102117 | -0.3866222 | -0.56845 | 0.03232778 | 0.07841111
2017-07-07 14:00 | 46.21 | 30.37 | 4217.366 | 506.4599 | 399.2452 | 10.10847 | 1.663622 | 300.0159 | 300.0744 | 299.9236 | 299.9784 | 299.6465 | 299.6532 | 299.6456 | 497.3431 | 498.9027 | 399.1748 | 499.9595 | 499.3378 | 450.1598 | 449.4048 | 66.55 | 1.04 | 20.34 | 29.33 | -210.8205 | 3391.306 | -50.41555 | 177.755 | -1.798094 | -1.797339 | 0.2719278 | -0.1446222 | -0.06255 | 0.1239278
2017-07-07 15:00 | 46.21 | 30.37 | 4052.172 | 537.6472 | 401.0282 | 10.12603 | 1.70165 | 299.8487 | 299.9642 | 299.8933 | 299.9169 | 300.157 | 299.9646 | 299.805 | 494.52765 | 500.6189 | 400.6766 | 499.9877 | 499.9298 | 449.4757 | 449.6467 | 66.59 | 1.24 | 20.38 | 29.13 | -165.1941 | 3207.362 | 31.18735 | 265.65105 | 1.783039 | -3.122089 | 0.01756111 | -0.04840556 | 0.03802778 | 0.177
2017-07-07 16:00 | 46.19 | 29.19 | 4022.456 | 505.4803 | 398.7494 | 9.74175 | 1.689294 | 300.0107 | 299.5268 | 299.9093 | 299.9322 | 300.0735 | 300.2012 | 300.2473 | 489.7321 | 498.48695 | 399.17065 | 499.1031 | 500.096 | 450.547 | 450.3053 | 65.77 | 2.74 | 19.58 | 26.45 | -29.71594 | 3325.0351 | -32.16693 | 238.8901 | -2.278811 | 1.402306 | -0.3842778 | -0.4080889 | -0.01235556 | 0.1652944
2017-07-07 17:00 | 46.19 | 29.19 | 4182.593 | 434.21995 | 399.8539 | 9.884544 | 1.622811 | 286.8268 | 283.5276 | 283.354 | 299.8117 | 296.6184 | 286.0233 | 283.0878 | 483.0411 | 498.8748 | 399.5225 | 498.5493 | 499.7244 | 449.4242 | 447.86475 | 66.52 | 1.28 | 20.33 | 27.91 | 160.1378 | 2903.862 | -71.26032 | 164.3635 | 1.104467 | 4.530578 | 0.1427944 | -0.01683889 | -0.06648333 | 0.09881111
2017-07-07 18:00 | 46.19 | 29.19 | 3151.739 | 512.8587 | 400.9298 | 10.2344 | 1.717517 | 250.4498 | 249.9572 | 250.0672 | 299.0479 | 291.1884 | 249.9828 | 249.3698 | 494.6119 | 500.6114 | 400.3959 | 501.17055 | 501.0359 | 449.7323 | 450.873 | 65.87 | 1.49 | 19.68 | 27.7 | -1030.854 | 1266.865 | 78.63871 | 239.736 | 1.075983 | 7.630356 | 0.3498556 | 1.11555 | 0.09470556 | 0.1943278
2017-07-07 19:00 | 46.19 | 29.19 | 3298.293 | 558.5054 | 399.4574 | 9.762611 | 1.695817 | 250.0557 | 250.2033 | 250.0232 | 298.2561 | 291.4272 | 250.0537 | 249.8336 | 496.5968 | 499.7823 | 399.6277 | 499.5379 | 500.0656 | 449.7617 | 449.0683 | 65.36 | 2.4 | 19.17 | 26.79 | 146.5538 | 1443.017 | 45.64675 | 282.1165 | -1.472422 | 8.181739 | -0.4717889 | 0.6918389 | -0.0217 | 0.1728167
2017-07-07 20:00 | 46.19 | 29.19 | 3933.307 | 574.1826 | 400.0925 | 9.606767 | 1.733756 | 250.2294 | 250.0272 | 250.0338 | 297.4642 | 291.666 | 249.86485 | 250.0668 | 496.1926 | 499.843 | 400.5722 | 500.6203 | 500.76475 | 449.1539 | 449.3153 | 63.11 | 3.17 | 16.92 | 26.02 | 635.0141 | 2112.478 | 15.67723 | 294.5275 | 0.6350778 | 10.84062 | -0.1558444 | 0.5842944 | 0.03793889 | 0.2110278
2017-07-07 21:00 | 46.19 | 29.19 | 3677.6605 | 498.6307 | 399.0215 | 9.785628 | 1.654733 | 249.9934 | 250.4222 | 250.0412 | 296.6724 | 291.9048 | 250.0506 | 249.0648 | 496.6202 | 499.7184 | 399.545 | 499.6283 | 499.8018 | 449.1773 | 449.4091 | 66.49 | 1.08 | 20.3 | 28.11 | -255.6468 | 1891.277 | -75.55194 | 215.7093 | -1.070994 | 11.79343 | 0.1788611 | 0.8114444 | -0.07902222 | 0.1327333
2017-07-07 22:00 | 46.19 | 29.19 | 4962.3425 | 559.7359 | 400.3811 | 9.893778 | 1.717922 | 257.8104 | 261.48405 | 261.1312 | 296.7828 | 293.8577 | 259.0252 | 260.5314 | 495.7262 | 500.9104 | 400.68215 | 500.3827 | 500.3165 | 449.9342 | 450.2743 | 65.44 | 2.37 | 19.25 | 26.82 | 1284.682 | 3210.406 | 61.10523 | 273.5483 | 1.359556 | 15.17679 | 0.10815 | 0.9678889 | 0.06318889 | 0.1959222
2017-07-07 23:00 | 46.19 | 29.19 | 3558.291 | 562.2046 | 400.8784 | 9.965372 | 1.692972 | 299.4103 | 299.9862 | 299.8783 | 299.9584 | 299.548 | 299.6513 | 300.0262 | 497.3467 | 498.9185 | 399.6692 | 499.9222 | 500.1277 | 449.6341 | 448.4425 | 66.5 | 1.34 | 20.31 | 27.85 | -1404.052 | 1840.801 | 2.468711 | 272.7508 | 0.4973556 | 17.69794 | 0.07159444 | 1.087778 | -0.02495 | 0.1717056
2017-07-08 | 46.19 | 29.19 | 3690.273 | 530.7414 | 398.3813 | 9.989294 | 1.671778 | 299.8035 | 299.8672 | 299.9148 | 300.0061 | 299.806 | 299.797 | 299.5444 | 497.6071 | 501.3953 | 399.7938 | 499.9288 | 500.5694 | 449.3111 | 449.6892 | 66.2 | 1.52 | 20.01 | 27.67 | 131.982 | 2007.229 | -31.46327 | 238.0213 | -2.497094 | 17.22466 | 0.02392222 | 1.160017 | -0.02119444 | 0.1507778
2017-07-08 01:00 | 57.38 | 10.58 | 2908.919 | 560.0959 | 401.0627 | 10.22747 | 1.706322 | 299.9494 | 299.6445 | 299.9261 | 299.8686 | 299.7228 | 299.78875 | 300.4559 | 497.0353 | 500.1646 | 404.2982 | 499.3313 | 501.18995 | 449.0701 | 449.2769 | 66.32 | 1.04 | 8.94 | 9.54 | -781.3538 | 216.1429 | 29.3545 | 271.2784 | 2.681417 | 8.098739 | 0.2381722 | 0.5361833 | 0.03454444 | 0.1855111
2017-07-08 02:00 | 57.38 | 10.58 | 3696.575 | 547.5095 | 399.8629 | 9.8172 | 1.714961 | 299.8726 | 300.3368 | 299.8973 | 299.8734 | 299.5455 | 300.0842 | 298.5884 | 511.1555 | 499.9392 | 499.6075 | 498.6606 | 497.9861 | 449.9511 | 446.8611 | 65.75 | 1.07 | 8.37 | 9.51 | 787.6557 | 255.1938 | -12.58639 | 131.9838 | -1.199878 | 0.05455556 | -0.4102667 | -0.6026833 | 0.008638889 | 0.1645944
2017-07-08 03:00 | 57.38 | 10.58 | 4106.907 | 507.3434 | 398.60465 | 9.592683 | 1.681222 | 300.0477 | 300.2713 | 299.9827 | 300.0779 | 299.9647 | 299.8296 | 300.0391 | 668.1468 | 498.8537 | 499.6226 | 497.0322 | 499.4703 | 443.7433 | 449.8251 | 65.7 | 1.29 | 8.32 | 9.29 | 410.332 | 570.3473 | -40.16606 | -68.75248 | -1.258211 | -1.422172 | -0.2245167 | -0.9392667 | -0.03373889 | -0.0182
2017-07-08 04:00 | 57.38 | 10.58 | 3577.761 | 500.0092 | 401.9165 | 9.803022 | 1.707033 | 300.0538 | 299.9178 | 299.959 | 299.9859 | 300.3136 | 299.8184 | 299.8352 | 600.3617 | 521.4318 | 535.6088 | 502.9124 | 499.6594 | 448.5249 | 451.1278 | 65.83 | 1.45 | 8.45 | 9.13 | -529.1458 | -462.5157 | -7.334239 | -76.8025 | 3.311844 | 1.296228 | 0.2103389 | -0.06493889 | 0.02581111 | 0.007527778
2017-07-08 05:00 | 57.38 | 10.58 | 3792.142 | 492.466 | 398.9559 | 9.93335 | 1.710106 | 300.1423 | 300.1776 | 299.8869 | 299.954 | 300.1032 | 299.6671 | 300.4805 | 500.4581 | 504.1535 | 498.6298 | 500.6783 | 501.5492 | 449.3369 | 450.6866 | 65.59 | 1.33 | 8.21 | 9.25 | 214.3811 | -754.6972 | -7.543144 | -18.81343 | -2.96055 | -0.5142056 | 0.1303278 | -0.08485 | 0.003072222 | 0.0875
2017-07-08 06:00 | 57.38 | 10.58 | 4533.842 | 484.0568 | 401.0792 | 9.825739 | 1.691256 | 299.8718 | 300.1236 | 299.9207 | 300.0943 | 299.6172 | 299.9493 | 299.5291 | 498.9384 | 503.4123 | 500.0741 | 500.013 | 500.3593 | 449.40975 | 450.6439 | 66.1 | 1.3 | 8.72 | 9.28 | 741.6999 | -145.9049 | -8.409189 | -123.2511 | 2.123233 | 0.2421167 | -0.1076111 | -0.5430389 | -0.01885 | -0.04518889
2017-07-08 07:00 | 55.4 | 16.83 | 4866.882 | 552.3998 | 399.8867 | 10.13726 | 1.738617 | 296.1884 | 295.3428 | 299.8224 | 299.7225 | 299.9746 | 299.12485 | 299.38425 | 501.40655 | 498.7739 | 500.0363 | 500.549 | 500.2192 | 450.8439 | 450.2619 | 65.075 | 2.84 | 9.675 | 13.99 | 333.0399 | 115.44005 | 68.343 | -12.83997 | -1.192511 | 0.2336167 | 0.3115222 | -0.2476278 | 0.04736111 | 0.05148333
2017-07-08 08:00 | 55.4 | 16.83 | 5115.379 | 577.0888 | 400.4868 | 10.3447 | 1.720328 | 300.424 | 300.9421 | 299.9614 | 300.216 | 300.0587 | 300.1377 | 299.3629 | 500.1308 | 499.7828 | 500.0436 | 501.5248 | 499.6376 | 450.1752 | 449.2487 | 64.05 | 4.38 | 8.65 | 12.45 | 248.4969 | -45.17308 | 24.68894 | -1.212144 | 0.6001111 | 1.003522 | 0.2074389 | 0.07766667 | -0.01828889 | 0.01007222
2017-07-08 09:00 | 55.4 | 16.83 | 4151.365 | 583.1792 | 399.2482 | 10.03461 | 1.734956 | 300.1289 | 300.0658 | 299.9269 | 300.00585 | 300.1342 | 300.0812 | 301.2167 | 500.2674 | 498.4692 | 499.6529 | 500.6444 | 503.5327 | 455.0226 | 449.4848 | 64.05 | 4.38 | 8.65 | 12.45 | -964.0138 | -605.853 | 6.090456 | 28.79871 | -1.238533 | -0.6868722 | -0.3100944 | -0.1932722 | 0.01462778 | 0.03678889
2017-07-08 10:00 | 55.4 | 16.83 | 4087.517 | 590.2998 | 400.1724 | 9.927511 | 1.717494 | 297.8438 | 299.8142 | 299.8394 | 299.7899 | 300.0379 | 296.69065 | 299.76085 | 500.3668 | 503.1824 | 499.7391 | 500.2806 | 502.4337 | 457.7733 | 448.1096 | 66.76 | 1.37 | 11.36 | 15.46 | -63.84794 | -1121.817 | 7.120606 | 23.603 | 0.9241611 | 0.5209111 | -0.1070944 | -0.5287333 | -0.01746111 | 0.002005556
2017-07-08 11:00 | 55.4 | 16.83 | 2907.727 | 585.2463 | 399.9308 | 10.00969 | 1.711244 | 299.7012 | 300.1158 | 299.9415 | 299.914 | 299.934 | 299.8867 | 299.5952 | 501.252 | 500.0258 | 501.34175 | 498.8283 | 500.30805 | 449.0175 | 449.9649 | 66.45 | 1.23 | 11.05 | 15.6 | -1179.79 | -2347.034 | -5.053556 | 44.2569 | -0.24165 | -0.10575 | 0.08217778 | -0.2623278 | -0.00625 | 0.02891667
2017-07-08 12:00 | 55.4 | 16.83 | 2518.675 | 580.8043 | 399.952 | 10.01713 | 1.716711 | 299.8934 | 300.0664 | 299.987 | 300.0565 | 300.1069 | 299.9585 | 299.6677 | 499.702 | 499.4649 | 499.7598 | 500.0422 | 501.18045 | 447.17315 | 450.5665 | 66.65 | 1.18 | 11.25 | 15.65 | -389.0525 | -264.6046 | -4.441983 | 44.95944 | 0.02125 | 1.787156 | 0.007444444 | -0.2302833 | 0.005466667 | 0.0394
2017-07-08 13:00 | 55.4 | 16.83 | 2764.427 | 532.7893 | 399.6106 | 9.879944 | 1.6916 | 300.1055 | 300.21105 | 299.9437 | 299.9715 | 300.1389 | 299.9855 | 299.6391 | 499.6458 | 499.407 | 498.8464 | 499.6508 | 499.7184 | 440.3133 | 447.2874 | 66.77 | 1.26 | 11.37 | 15.57 | 245.7521 | 773.208 | -48.015 | 210.6793 | -0.3414222 | -5.137239 | -0.1371889 | -0.5741278 | -0.02511111 | 0.1690278
2017-07-08 14:00 | 55.4 | 16.83 | 3445.558 | 543.5463 | 400.1116 | 9.89085 | 1.730867 | 305.1598 | 299.8714 | 300.0945 | 299.8816 | 299.8954 | 303.5891 | 299.6346 | 500.9834 | 502.5526 | 500.1001 | 500.11555 | 499.8345 | 444.564 | 450.704 | 65.79 | 1.26 | 10.39 | 15.57 | 681.1311 | 904.05745 | 10.75702 | 35.41239 | 0.5010611 | 0.2547333 | 0.01090556 | -0.2312444 | 0.03926667 | 0.09516667
2017-07-08 15:00 | 55.4 | 16.83 | 2755.164 | 491.1097 | 400.0858 | 10.05466 | 1.697044 | 300.04095 | 300.2467 | 299.9173 | 299.7973 | 299.9348 | 299.9914 | 299.304 | 510.6111 | 504.37165 | 519.8094 | 497.9936 | 500.0303 | 449.47465 | 445.6362 | 65.52 | 1.37 | 10.12 | 15.46 | -690.3942 | -1840.812 | -52.43665 | -107.5169 | -0.02582222 | -1.668794 | 0.1638111 | 0.2964167 | -0.03382222 | -0.02766111
2017-07-08 16:00 | 55.21 | 16.62 | 3110.697 | 514.2589 | 401.4923 | 10.4325 | 1.7268 | 299.9651 | 299.6854 | 300.0029 | 299.95625 | 300.0887 | 300.0392 | 299.9217 | 500.9573 | 495.6769 | 500.0807 | 501.818 | 499.9681 | 450.3963 | 451.5865 | 65.06 | 2.24 | 9.85 | 14.38 | 355.5331 | 1748.757 | 23.14918 | -52.74859 | 1.406494 | 4.116083 | 0.3778389 | 0.1222056 | 0.02975556 | 0.01982222
2017-07-08 17:00 | 55.21 | 16.62 | 3379.224 | 469.6827 | 398.2779 | 10.20776 | 1.678072 | 299.9076 | 299.7017 | 299.88485 | 299.9722 | 300.1423 | 299.6838 | 299.4942 | 500.439 | 500.4692 | 500.127 | 500.4819 | 501.5039 | 449.42 | 449.9074 | 65.7 | 1.05 | 10.49 | 15.57 | 268.5267 | 2449.71 | -44.57612 | 17.22033 | -3.214456 | 1.520567 | -0.2247444 | -0.1516167 | -0.04872778 | 0.04401111
2017-07-08 18:00 | 55.21 | 16.62 | 3007.182 | 503.6763 | 399.8074 | 10.04224 | 1.744089 | 299.8038 | 299.8125 | 299.9082 | 299.901 | 299.7964 | 299.9888 | 300.3953 | 500.8058 | 502.1185 | 499.4646 | 501.1476 | 499.399 | 450.9266 | 450.0894 | 65.16 | 1.36 | 9.95 | 15.26 | -372.0417 | -117.5993 | 33.99358 | 74.64757 | 1.529522 | -5.948522 | -0.1655111 | -0.1809167 | 0.06601667 | 0.05024444
2017-07-08 19:00 | 55.21 | 16.62 | 2869.82735 | 471.4156 | 399.9697 | 9.820589 | 1.702083 | 299.982 | 300.0904 | 299.9298 | 300.0035 | 299.9643 | 299.9825 | 299.4712 | 500.1933 | 500.3217 | 499.6647 | 498.3011 | 499.7453 | 449.6179 | 448.9848 | 65.3 | 1.42 | 10.09 | 15.2 | -137.3545 | -1558.359 | -32.26072 | -85.45981 | 0.1622833 | -1.073594 | -0.2216556 | -0.01595 | -0.04200556 | -0.02408889
2017-07-08 20:00 | 55.21 | 16.62 | 2775.595 | 449.5175 | 400.7237 | 9.93645 | 1.705328 | 299.9044 | 299.9158 | 299.936 | 300.041 | 299.89025 | 300.2198 | 299.40765 | 499.7223 | 499.9034 | 499.6333 | 498.8669 | 500.5811 | 449.9678 | 449.4291 | 65.08 | 1.39 | 9.87 | 15.23 | -94.23237 | -1441.771 | -21.89812 | -56.94238 | 0.7540111 | 1.478511 | 0.1158611 | -0.1720167 | 0.003244444 | 0.04170556
2017-07-08 21:00 | 55.21 | 16.62 | 3267.534 | 466.5603 | 402.5471 | 10.15686 | 1.715017 | 299.9811 | 299.7878 | 299.8533 | 299.8334 | 300.2112 | 299.9503 | 300.2876 | 499.833 | 500.46485 | 499.2049 | 500.2949 | 499.336 | 449.4407 | 448.7014 | 65.34 | 1.6 | 10.13 | 15.02 | 491.9385 | -784.6381 | 17.04282 | -71.08691 | 1.823428 | 1.5189 | 0.2204111 | 0.03083333 | 0.009688889 | 0.01336667
2017-07-08 22:00 | 55.21 | 16.62 | 4109.749 | 407.563 | 399.3334 | 10.22248 | 1.701228 | 299.8213 | 299.5559 | 299.9569 | 299.9696 | 299.61245 | 299.8462 | 299.2274 | 499.8961 | 501.0482 | 498.96085 | 499.7334 | 500.602 | 450.1987 | 449.843 | 65.62 | 1.05 | 10.41 | 15.57 | 842.2157 | 87.29352 | -58.99731 | -97.91728 | -3.213717 | 0.5839944 | 0.06562222 | 0.4807333 | -0.01378889 | 0.01193333
2017-07-08 23:00 | 55.21 | 16.62 | 3875.409 | 418.197 | 400.4773 | 9.946433 | 1.727756 | 299.8369 | 299.9732 | 299.90385 | 299.8449 | 300.067 | 300.077 | 299.2751 | 500.4931 | 499.91035 | 499.8175 | 500.7255 | 500.5288 | 449.6856 | 451.053 | 65.72 | 1.73 | 10.51 | 14.89 | -234.3397 | -307.184 | 10.63403 | -16.02293 | 1.143956 | 0.6234833 | -0.27605 | 0.06188889 | 0.02652778 | 0.1049444
2017-07-09 | 55.21 | 16.62 | 2875.539 | 401.588 | 399.5912 | 9.932883 | 1.7006 | 299.9957 | 300.099 | 299.91785 | 299.8397 | 300.3626 | 300.0069 | 299.6043 | 498.5944 | 499.7806 | 499.5055 | 499.1734 | 500.7887 | 449.3816 | 449.0599 | 66.29 | 1.11 | 11.08 | 15.51 | -999.8709 | -276.2009 | -16.60907 | -111.2707 | -0.8861 | -1.3386 | -0.01355 | -0.3015167 | -0.02715556 | -0.01691667
2017-07-09 01:00 | 52.3 | 17.83 | 3720.805 | 499.7648 | 400.5653 | 9.8424 | 1.71845 | 299.8502 | 300.161 | 299.9672 | 299.8936 | 300.0039 | 299.9672 | 300.4994 | 500.2192 | 500.4569 | 499.7216 | 500.1417 | 500.743 | 449.8106 | 449.8619 | 66.31 | 1.28 | 14.01 | 16.55 | 845.2668 | 422.5122 | 98.17683 | -58.74062 | 0.9740389 | 1.107861 | -0.09048333 | 0.07978889 | 0.01785 | 0.02263333
2017-07-09 02:00 | 52.3 | 17.83 | 3501.18795 | 495.3842 | 400.95425 | 10.39443 | 1.70625 | 299.8572 | 300.1813 | 299.9528 | 299.8763 | 300.5046 | 300.4767 | 300.7491 | 502.6213 | 501.8703 | 499.628 | 500.3879 | 499.1849 | 451.3298 | 449.1582 | 66.16 | 1.04 | 13.86 | 16.79 | -219.6174 | -432.1193 | -4.380544 | -78.7984 | 0.3889667 | 0.86175 | 0.5520278 | 0.7876611 | -0.0122 | -0.02750556
2017-07-09 03:00 | 52.3 | 17.83 | 3839.049 | 463.4606 | 405.1783 | 10.39994 | 1.682244 | 300.0181 | 300.0303 | 299.9405 | 299.9414 | 299.9115 | 299.8843 | 300.4968 | 500.4675 | 500.0413 | 500.819 | 499.6043 | 500.1032 | 450.09245 | 449.8999 | 66.3 | 1.13 | 14 | 16.7 | 337.8609 | 161.3884 | -31.92367 | -35.17012 | 4.224078 | 6.156822 | 0.005516667 | 0.6143167 | -0.02400556 | 0.02751111
2017-07-09 04:00 | 52.3 | 17.83 | 4108.791 | 457.0354 | 401.2035 | 10.15165 | 1.731383 | 299.923 | 299.7396 | 299.9539 | 299.9976 | 299.8132 | 299.6436 | 298.4596 | 500.0235 | 500.274 | 499.318 | 501.0713 | 500.01535 | 449.7021 | 450.5 | 65.97 | 1.23 | 13.67 | 16.6 | 269.7418 | -853.5518 | -6.425189 | -102.7005 | -3.974822 | 0.8224444 | -0.2482944 | 0.2578722 | 0.04913889 | 0.01346111
2017-07-09 05:00 | 52.3 | 17.83 | 4483.64 | 436.4596 | 400.0129 | 10.25018 | 1.721294 | 299.8083 | 298.328 | 299.872 | 299.9414 | 299.8596 | 299.9133 | 300.2918 | 500.239 | 498.2071 | 498.7446 | 497.7283 | 499.3831 | 450.0093 | 449.2461 | 64.96 | 1.21 | 12.66 | 16.62 | 374.8494 | 925.3492 | -20.57582 | -125.7451 | -1.190567 | -0.8654778 | 0.09853333 | 0.2848111 | -0.01008889 | 0.02832222
2017-07-09 06:00 | 52.3 | 17.83 | 4306.039 | 391.0913 | 399.4416 | 10.36004 | 1.674344 | 299.9293 | 299.686 | 299.9294 | 300.071 | 299.4036 | 299.7676 | 299.5341 | 501.7998 | 500.363 | 499.3191 | 500.6375 | 499.152 | 449.6149 | 449.23555 | 66.41 | 1.16 | 14.11 | 16.67 | -177.6015 | 615.7657 | -45.3683 | -139.6501 | -0.5713444 | 1.060272 | 0.1098611 | 0.37075 | -0.04695 | 0.002566667
2017-07-09 07:00 | 51.94 | 21.93 | 3789.714 | 443.6074 | 400.6259 | 9.879978 | 1.745206 | 299.9146 | 299.8111 | 299.9706 | 299.7897 | 299.8226 | 299.9621 | 299.963 | 500.5103 | 500.4006 | 500.0653 | 501.4266 | 499.4192 | 450.3185 | 450.4542 | 65.94 | 1.34 | 14 | 20.59 | -516.3247 | 880.79485 | 52.51614 | -116.4885 | 1.184267 | -0.4368778 | -0.4800667 | -0.3474889 | 0.07086111 | 0.03888333
2017-07-09 08:00 | 51.94 | 21.93 | 3884.518 | 504.6658 | 399.5078 | 10.12763 | 1.718283 | 298.3961 | 298.9946 | 299.78625 | 300.0408 | 299.9447 | 299.9651 | 299.8009 | 500.6909 | 498.9377 | 499.4422 | 500.68995 | 502.2147 | 449.8937 | 449.6109 | 65.96 | 1.42 | 14.02 | 20.51 | 94.80433 | 187.9435 | 61.05838 | -42.84368 | -1.118078 | -0.3550778 | 0.24765 | 0.3104278 | -0.02692222 | 0.003322222
2017-07-09 09:00 | 51.94 | 21.93 | 2637.7193 | 488.83925 | 400.0897 | 10.14954 | 1.696822 | 299.9668 | 299.867 | 299.9483 | 300.0437 | 299.751 | 299.8523 | 300.1145 | 500.53435 | 500.3658 | 500.0593 | 499.6925 | 499.3483 | 449.4467 | 448.2187 | 65.24 | 1.4 | 13.3 | 20.53 | -1246.799 | -1469.187 | -15.82654 | -18.50416 | 0.5819444 | 1.485078 | 0.02191667 | 0.5568611 | -0.02146111 | 0.0156
2017-07-09 10:00 | 51.94 | 21.93 | 3711.563 | 494.3783 | 399.6213 | 9.917006 | 1.737917 | 300.0262 | 300.0858 | 299.945 | 299.8854 | 299.8466 | 299.9661 | 300.2805 | 500.8099 | 499.7107 | 499.3577 | 501.6876 | 501.3397 | 450.2284 | 451.398 | 64.65 | 1.88 | 12.71 | 20.05 | 1073.844 | 133.8024 | 5.539017 | -5.630906 | -0.4684722 | -2.295239 | -0.2325389 | 0.1139833 | 0.04109444 | 0.03088333
2017-07-09 11:00 | 51.94 | 21.93 | 3299.979 | 457.7156 | 399.7728 | 10.18832 | 1.710189 | 300.0184 | 300.1197 | 299.9207 | 300.0232 | 299.7305 | 300.0594 | 299.8063 | 500.2718 | 500.583 | 499.6518 | 498.9432 | 498.3836 | 450.5741 | 448.61805 | 64.9 | 1.23 | 12.96 | 20.7 | -411.5843 | -492.163 | -36.66271 | -34.75047 | 0.1515778 | 0.8168889 | 0.2713167 | 0.2549722 | -0.02772778 | 8.333333e-05
2017-07-09 12:00 | 51.94 | 21.93 | 3215.267 | 470.629 | 400.0353 | 10.18137 | 1.726344 | 299.9341 | 299.1059 | 299.9355 | 299.82895 | 300.0546 | 300.1797 | 300.0812 | 500.0026 | 500.1627 | 499.5117 | 501.7718 | 502.1361 | 449.2502 | 449.639 | 66.48 | 1.12 | 14.54 | 20.81 | -84.71217 | -1318.575 | 12.91344 | -13.42784 | 0.2625111 | -1.043833 | -0.006955556 | 0.3556278 | 0.01615556 | 0.03508889
2017-07-09 13:00 | 51.94 | 21.93 | 1765.289 | 491.30335 | 398.4808 | 9.448272 | 1.677506 | 300.005 | 299.9594 | 299.8896 | 300.0279 | 299.8971 | 299.9455 | 300.0901 | 499.2418 | 498.2325 | 499.1154 | 497.0898 | 497.3806 | 449.2008 | 448.2952 | 65.64 | 1.26 | 13.7 | 20.67 | -1449.978 | -3101.593 | 20.67435 | -61.09649 | -1.554589 | -1.405911 | -0.7330944 | -0.6889889 | -0.04883889 | -0.06111111
2017-07-09 14:00 | 51.94 | 21.93 | 3348.525 | 504.93125 | 399.7455 | 9.265267 | 1.719161 | 301.5973 | 300.1043 | 299.9375 | 299.969 | 299.9045 | 300.226 | 299.5175 | 499.954 | 500.5538 | 499.3139 | 497.3803 | 499.434 | 450.963 | 448.93345 | 65.41 | 1.27 | 13.47 | 20.66 | 1583.236 | -1766.8539 | 13.6279 | -72.15753 | 1.2647 | -0.7413222 | -0.1830056 | -1.079433 | 0.04165556 | -0.001166667
2017-07-09 15:00 | 51.94 | 21.93 | 3531.48 | 471.26335 | 401.4407 | 9.865833 | 1.710778 | 300.0356 | 300.0075 | 299.9503 | 300.0484 | 300.0514 | 299.9903 | 299.7301 | 499.3688 | 500.9326 | 499.5178 | 500.82875 | 500.7026 | 449.821 | 450.3327 | 65.79 | 1.04 | 13.85 | 20.89 | 182.9554 | -619.88465 | -33.6679 | -111.9159 | 1.695283 | 2.192494 | 0.6005667 | -0.1687722 | -0.008383333 | -0.02417778
2017-07-09 16:00 | 50.8 | 20.31 | 3092.006 | 437.0417 | 398.7534 | 10.24824 | 1.677011 | 299.9153 | 299.656 | 299.9315 | 299.9226 | 300.1114 | 299.7723 | 300.5588 | 500.0965 | 500.5067 | 499.1704 | 502.0667 | 501.4951 | 451.1186 | 451.9214 | 65.19 | 1.21 | 14.39 | 19.1 | -439.4746 | -995.5113 | -34.22169 | -153.2582 | -2.687372 | -1.419039 | 0.3824111 | 0.3207333 | -0.03376667 | -0.04048333
2017-07-09 17:00 | 50.8 | 20.31 | 3667.602 | 448.778 | 400.7536 | 9.699717 | 1.719633 | 299.788 | 299.7145 | 299.9849 | 299.8088 | 299.9309 | 299.9135 | 300.2851 | 499.5177 | 500.1692 | 499.1732 | 500.312 | 500.0792 | 449.2522 | 449.616 | 64.87 | 1.03 | 14.07 | 19.28 | 575.5965 | 759.875 | 11.73632 | -136.4683 | 2.000217 | 0.8228278 | -0.5485278 | -0.3099722 | 0.04262222 | 0.008388889
2017-07-09 18:00 | 50.8 | 20.31 | 3603.98 | 405.4801 | 399.0852 | 9.662228 | 1.6847 | 299.871 | 299.9886 | 299.9486 | 299.7576 | 300.197 | 299.7078 | 299.3705 | 500.5111 | 498.9587 | 498.6505 | 499.011 | 499.8514 | 450.0598 | 449.6691 | 65.59 | 1.07 | 14.79 | 19.24 | -63.6225 | 1085.305 | -43.29792 | -175.3242 | -1.668389 | -0.8668111 | -0.03748889 | -0.3549056 | -0.03493333 | -0.03201111
2017-07-09 19:00 | 50.8 | 20.31 | 4044.027 | 421.1877 | 400.7161 | 10.15463 | 1.731489 | 299.83245 | 299.9442 | 299.9589 | 299.9573 | 300.2431 | 299.5842 | 300.08985 | 500.3345 | 502.0325 | 500.5973 | 501.1761 | 499.7202 | 449.1304 | 450.6562 | 64.8 | 1.47 | 14 | 18.84 | 440.0473 | 1279.6 | 15.70763 | -111.6016 | 1.630911 | 1.105522 | 0.4924 | 0.2746833 | 0.04678889 | 0.03988889
2017-07-09 20:00 | 50.8 | 20.31 | 3700.042 | 401.28355 | 399.5728 | 10.08102 | 1.699978 | 300.0278 | 299.9041 | 299.8807 | 299.8663 | 299.6894 | 300.1713 | 299.2831 | 499.3037 | 498.9787 | 499.1369 | 500.2088 | 500.5799 | 450.0219 | 449.68 | 63.87 | 2.42 | 13.07 | 17.89 | -343.9853 | 254.4838 | -19.90414 | -142.2628 | -1.143306 | -0.5388444 | -0.07360556 | 0.1901722 | -0.03151111 | -0.03088889
2017-07-09 21:00 | 50.8 | 20.31 | 3763.367 | 390.2656 | 398.2801 | 9.932722 | 1.68315 | 299.7995 | 300.284 | 299.9515 | 299.9357 | 300.2173 | 299.9976 | 300.4231 | 500.207 | 500.1693 | 500.0926 | 501.0189 | 499.6482 | 449.7925 | 450.2838 | 65.27 | 1.36 | 14.47 | 18.95 | 63.32536 | 1008.203 | -11.01793 | -100.8441 | -1.292661 | -1.805683 | -0.1483 | -0.1219389 | -0.01682778 | -0.01389444
2017-07-09 22:00 | 50.8 | 20.31 | 2859.381 | 410.9796 | 399.6997 | 10.13327 | 1.716078 | 299.7873 | 300.0575 | 299.9585 | 299.9538 | 300.0534 | 300.1835 | 300.1856 | 500.3283 | 500.7298 | 499.8419 | 500.6351 | 500.8534 | 448.9436 | 449.8126 | 64.43 | 1.94 | 13.63 | 18.37 | -903.98605 | -251.3158 | 20.71401 | -103.2792 | 1.419528 | -1.79265 | 0.20055 | -0.2992278 | 0.03292778 | -0.01072222
2017-07-09 23:00 | 50.8 | 20.31 | 2220.748 | 401.6727 | 400.0438 | 9.810278 | 1.702111 | 299.9598 | 299.8919 | 300.021 | 299.9164 | 299.7474 | 300.1809 | 299.29795 | 507.4084 | 507.2781 | 509.9521 | 497.7431 | 500.2592 | 449.19055 | 448.9553 | 66.79 | 1.25 | 15.99 | 19.06 | -638.6334 | -1158.476 | -9.306922 | -68.01003 | 0.3441167 | 1.765922 | -0.3229944 | -0.3974778 | -0.01396667 | 0.02403889
2017-07-10 | 50.8 | 20.31 | 2853.586 | 403.8626 | 400.4555 | 9.477617 | 1.702633 | 299.8441 | 299.8978 | 300.0169 | 299.9025 | 299.6204 | 299.7727 | 298.2711 | 501.9666 | 501.4371 | 501.5079 | 501.227 | 499.9992 | 450.5439 | 450.1567 | 64.9 | 1.66 | 14.1 | 18.65 | 632.8385 | -153.5956 | 2.189889 | -99.81372 | 0.41175 | 0.64815 | -0.3326611 | -0.5646278 | 0.0005222222 | -0.04145556
2017-07-10 01:00 | 56.59 | 11.69 | 3758.069 | 513.18015 | 401.392 | 9.711844 | 1.723994 | 300.0976 | 298.7003 | 299.9986 | 299.9114 | 299.9707 | 299.9446 | 301.0355 | 499.8494 | 504.0372 | 500.0284 | 501.1337 | 500.63385 | 449.8869 | 450.1212 | 64.42 | 1.82 | 7.83 | 9.87 | 904.4828 | 888.2416 | 109.3176 | 41.76456 | 0.9364611 | 1.422328 | 0.2342278 | -0.1087444 | 0.02136111 | 0.02191111
2017-07-10 02:00 | 56.59 | 11.69 | 3780.084 | 503.2723 | 399.6069 | 10.02222 | 1.714983 | 299.9854 | 299.7757 | 299.8236 | 299.9083 | 299.8748 | 299.83205 | 300.9737 | 499.5451 | 494.2371 | 499.5698 | 498.7036 | 498.5074 | 452.6155 | 449.575 | 64.76 | 1.93 | 8.17 | 9.76 | 22.01467 | 1004.489 | -9.907889 | 53.75478 | -1.785072 | -1.116756 | 0.3103778 | 0.08577222 | -0.009011111 | 0.009655556
2017-07-10 03:00 | 56.59 | 11.69 | 3951.039 | 468.4264 | 399.2532 | 10.00406 | 1.664756 | 299.8659 | 299.7177 | 299.9966 | 299.8652 | 299.66085 | 299.6589 | 299.4631 | 500.3896 | 500.47115 | 499.6218 | 498.6422 | 500.2146 | 451.7655 | 448.4495 | 64.71 | 2.06 | 8.12 | 9.63 | 170.9551 | 683.5052 | -34.84584 | 1.866122 | -0.3536833 | -3.293867 | -0.01816667 | -0.1528056 | -0.05022778 | -0.05026111
2017-07-10 04:00 | 56.59 | 11.69 | 4917.681 | 520.9704 | 400.4655 | 10.07866 | 1.73705 | 299.9932 | 300.1284 | 299.8702 | 300.0053 | 300.2265 | 299.8499 | 298.4383 | 499.6309 | 500.0497 | 499.3751 | 502.0923 | 501.2306 | 448.4049 | 451.0863 | 63.99 | 3.48 | 7.4 | 8.21 | 966.6423 | 807.9318 | 52.54397 | 113.4074 | 1.212256 | 1.132106 | 0.07460556 | -0.1438222 | 0.07229444 | 0.03582222
2017-07-10 05:00 | 56.59 | 11.69 | 3784.612 | 471.0959 | 399.0203 | 10.33336 | 1.669178 | 299.8574 | 300.2155 | 299.9881 | 300.0263 | 299.7821 | 299.5384 | 299.5627 | 499.9849 | 499.909 | 499.7253 | 498.2345 | 500.9343 | 449.7526 | 448.7652 | 62.92 | 3.86 | 6.33 | 7.83 | -1133.069 | -90.79706 | -49.87449 | 52.89887 | -1.445233 | -1.457083 | 0.2546944 | 0.3869222 | -0.06787222 | -0.05857778
2017-07-10 06:00 | 56.59 | 11.69 | 3358.724 | 570.263 | 400.3477 | 9.952933 | 1.735106 | 299.881 | 299.8698 | 299.962 | 300.0108 | 300.1295 | 299.9665 | 300.1033 | 500.7332 | 500.6077 | 498.891 | 501.4595 | 499.9357 | 448.65485 | 450.8437 | 64.15 | 3.17 | 7.56 | 8.52 | -425.8884 | 483.1854 | 99.16711 | 168.67505 | 1.327433 | 0.75645 | -0.3804222 | 0.02005 | 0.06592778 | 0.03450556
2017-07-10 07:00 | 55.8 | 15.46 | 3621.309 | 599.4293 | 400.4809 | 9.8604 | 1.727522 | 298.3198 | 299.9342 | 299.8149 | 299.8481 | 299.9706 | 299.9853 | 300.5177 | 500.3154 | 501.46165 | 499.9669 | 501.2782 | 500.3032 | 449.7834 | 450.3366 | 63.89 | 3.02 | 8.09 | 12.44 | 262.5853 | -99.49617 | 29.16629 | 99.66451 | 0.1332056 | -0.08438333 | -0.09253333 | 0.018 | -0.007583333 | 0.009072222
2017-07-10 08:00 | 55.8 | 15.46 | 3305.783 | 582.031 | 400.2846 | 10.1458 | 1.7085 | 299.8226 | 299.9544 | 299.9863 | 300.0422 | 299.99275 | 300.0228 | 299.5216 | 500.5489 | 499.2562 | 499.8182 | 498.2757 | 501.9065 | 450.9164 | 449.3106 | 65.09 | 2.23 | 9.29 | 13.23 | -315.5259 | -195.4046 | -17.39827 | 86.64679 | -0.1963333 | -0.6696833 | 0.2854 | -0.2486278 | -0.01902222 | 0.00225
2017-07-10 09:00 | 55.8 | 15.46 | 3673.269 | 602.9113 | 399.6566 | 9.855006 | 1.7337 | 299.5612 | 299.7177 | 299.9352 | 299.9023 | 299.9862 | 299.5751 | 299.2762 | 500.2571 | 500.8465 | 499.2277 | 500.8973 | 499.0841 | 453.3125 | 449.1027 | 66.31 | 1.39 | 10.51 | 14.07 | 367.4857 | -165.7799 | 20.88027 | 139.4507 | -0.6279778 | -5.521739 | -0.2907944 | -0.5449389 | 0.0252 | 0.05145556
2017-07-10 10:00 | 55.8 | 15.46 | 2843.53 | 605.8915 | 401.2275 | 9.763322 | 1.735506 | 300.3538 | 300.1668 | 299.9272 | 299.8546 | 299.4744 | 300.0172 | 300.36375 | 503.5528 | 498.1644 | 499.6825 | 504.2609 | 521.7109 | 462.3122 | 455.7858 | 65.72 | 1.31 | 9.92 | 14.15 | -829.739 | -1265.261 | 2.980183 | 148.8561 | 1.570939 | 0.02402222 | -0.09168333 | -0.3883278 | 0.001805556 | 0.004122222
2017-07-10 11:00 | 55.8 | 15.46 | 2235.89 | 533.6148 | 401.2822 | 9.795833 | 1.735861 | 299.9733 | 300.3059 | 299.9694 | 299.8702 | 299.88355 | 299.529 | 300.49925 | 359.2645 | 499.8997 | 503.0525 | 498.2351 | 510.8318 | 453.0054 | 445.9625 | 66.38 | 1.1 | 10.58 | 14.36 | -607.6403 | -2247.75 | -72.27666 | 97.15525 | 0.05462778 | 1.269217 | 0.03251111 | -0.45435 | 0.0003555556 | 0.01456667
2017-07-10 12:00 | 55.8 | 15.46 | 2066.254 | 484.633 | 399.3419 | 9.92595 | 1.711667 | 300.0847 | 299.6401 | 299.9581 | 299.7781 | 299.8032 | 299.9697 | 300.0893 | 508.8602 | 501.97105 | 502.2196 | 491.0182 | 494.8161 | 451.2829 | 443.1292 | 66.54 | 1.24 | 10.74 | 14.22 | -169.6354 | -2239.7843 | -48.98185 | 93.5417 | -1.940228 | -0.09966667 | 0.1301167 | -0.4340944 | -0.02419444 | 0.03732222
2017-07-10 13:00 | 55.8 | 15.46 | 2954.574 | 438.1732 | 400.2739 | 9.985817 | 1.708922 | 300.0414 | 299.6438 | 299.9119 | 300.0276 | 299.7645 | 300.231 | 300.1468 | 545.3843 | 542.3669 | 526.5098 | 499.0216 | 500.6509 | 449.07225 | 450.0606 | 66.1 | 1.12 | 10.3 | 14.34 | 888.3199 | -835.1397 | -46.45978 | -5.434222 | 0.9320056 | -0.3519278 | 0.05986667 | 0.1058389 | -0.002744444 | -0.03628333
2017-07-10 14:00 | 55.8 | 15.46 | 4407.946 | 409.7127 | 401.6664 | 10.23436 | 1.703206 | 300.03005 | 299.9384 | 299.9115 | 299.9949 | 299.692 | 299.5332 | 300.4126 | 617.8636 | 615.7481 | 622.0258 | 507.3268 | 499.7996 | 449.6909 | 453.5073 | 65.32 | 1.27 | 9.52 | 14.19 | 1453.372 | 523.4281 | -28.46048 | -94.95309 | 1.392439 | 2.158589 | 0.2485444 | 0.1067333 | -0.005716667 | -0.01507778
2017-07-10 15:00 | 55.8 | 15.46 | 3839.441 | 417.0797 | 401.3112 | 10.34711 | 1.730139 | 301.9692 | 299.932 | 299.9765 | 299.8586 | 300.2358 | 299.7939 | 299.3476 | 610.559 | 598.7212 | 618.7177 | 492.14 | 498.4496 | 450.0057 | 445.373 | 65.39 | 1.08 | 9.59 | 14.38 | -568.5054 | 1201.722 | 7.36695 | -71.75959 | -0.3551778 | 1.221467 | 0.1127444 | 0.1975611 | 0.02693333 | 0.03331667
2017-07-10 16:00 | 55.51 | 15.83 | 4302.394 | 436.1825 | 409.2659 | 10.42367 | 1.724967 | 299.8585 | 299.9586 | 299.8974 | 299.9531 | 299.8663 | 299.3595 | 300.2301 | 604.9616 | 601.6434 | 607.7712 | 475.2459 | 500.4896 | 450.4011 | 449.6779 | 64.8 | 3.55 | 9.29 | 12.28 | 462.953 | 590.83055 | 19.10289 | -58.19572 | 7.954711 | 9.64465 | 0.07656111 | 0.5066611 | -0.005172222 | -0.01295
2017-07-10 17:00 | 55.51 | 15.83 | 4317.882 | 395.3609 | 391.2194 | 10.53852 | 1.735106 | 299.8047 | 299.8547 | 299.9262 | 299.9962 | 299.7606 | 299.8215 | 298.7752 | 638.7923 | 626.4383 | 656.5648 | 500.5722 | 500.9984 | 449.7916 | 452.3308 | 65.13 | 1.05 | 9.62 | 14.78 | 15.48817 | 1017.903 | -40.82168 | -62.3547 | -18.04646 | -8.553389 | 0.11485 | 0.3501944 | 0.01013889 | 0.02491667
2017-07-10 18:00 | 55.51 | 15.83 | 3585.075 | 458.8148 | 398.9921 | 10.62898 | 1.706528 | 299.9464 | 300.4196 | 299.9836 | 300.0002 | 299.8885 | 299.7563 | 299.5776 | 598.6767 | 599.9412 | 600.1916 | 500.4177 | 501.0208 | 450.185 | 450.4005 | 64.06 | 1.28 | 8.55 | 14.55 | -732.8074 | 369.8077 | 63.45391 | -11.81423 | 7.772622 | -1.043278 | 0.09046111 | 0.4476111 | -0.02857778 | -0.01981667
2017-07-10 19:00 | 55.51 | 15.83 | 4324.7505 | 589.6953 | 400.0893 | 10.50964 | 1.720361 | 299.879 | 299.9341 | 299.9093 | 299.7887 | 300.4763 | 299.8751 | 299.3173 | 600.569 | 600.7216 | 600.8485 | 500.5092 | 501.364 | 449.8136 | 449.0164 | 65.89 | 1.2 | 10.38 | 14.63 | 739.6759 | 2559.461 | 130.8805 | 98.39194 | 1.097244 | 1.608556 | -0.1193333 | 1.061372 | 0.01383333 | 0.04285556
2017-07-10 20:00 | 55.51 | 15.83 | 4156.992 | 536.3553 | 398.5661 | 10.37425 | 1.682789 | 299.8559 | 299.9028 | 299.9175 | 299.974 | 300.1028 | 299.6744 | 299.9939 | 599.6593 | 598.879 | 599.9927 | 499.047 | 499.3276 | 450.1696 | 449.7553 | 65.82 | 1.41 | 10.31 | 14.42 | -167.7588 | 808.4668 | -53.33999 | 31.42406 | -1.523239 | -1.179383 | -0.1353944 | 1.108983 | -0.03757222 | -0.03637222
2017-07-10 21:00 | 55.51 | 15.83 | 3945.489 | 548.0316 | 400.3587 | 10.49011 | 1.720922 | 299.9616 | 299.7853 | 299.8594 | 299.9155 | 299.996 | 299.99185 | 300.0918 | 599.7878 | 599.3316 | 599.66005 | 501.0799 | 501.5239 | 449.116 | 449.7318 | 66.05 | 1.49 | 10.54 | 14.34 | -211.5027 | 414.00865 | 11.67633 | 76.76829 | 1.792644 | -1.082022 | 0.1158556 | 0.6242722 | 0.03813333 | 0.01014444
2017-07-10 22:00 | 55.51 | 15.83 | 3619.428 | 495.7331 | 398.674 | 10.61246 | 1.695083 | 299.9318 | 299.9571 | 299.8862 | 299.9619 | 299.9908 | 299.914 | 300.2095 | 600.1942 | 598.8257 | 599.8772 | 499.4039 | 498.9031 | 449.5052 | 449.2512 | 65.68 | 1.74 | 10.17 | 14.09 | -326.0612 | 527.422 | -52.29851 | 58.69147 | -1.684683 | -0.07933333 | 0.1223556 | 0.3642167 | -0.02583889 | 0.01807222
2017-07-10 23:00 | 55.51 | 15.83 | 2906.588 | 494.1263 | 400.5192 | 10.72497 | 1.707378 | 299.8677 | 299.6944 | 299.9521 | 300.0629 | 299.6595 | 299.7335 | 298.8483 | 600.078 | 601.4325 | 600.4377 | 500.8024 | 500.1548 | 448.9765 | 449.4292 | 66.02 | 2.32 | 10.51 | 13.51 | -712.8396 | -761.0141 | -1.6068 | 45.34835 | 1.845161 | -0.2343889 | 0.1125111 | 1.025256 | 0.01229444 | -0.01225556
2017-07-11 | 55.51 | 15.83 | 3784.633 | 476.2839 | 400.0162 | 10.34528 | 1.704883 | 299.9145 | 299.7794 | 300.0346 | 299.859 | 300.6437 | 300.1498 | 300.6259 | 600.0693 | 600.0194 | 599.8469 | 499.932 | 499.6937 | 449.801 | 450.5471 | 66.42 | 1.04 | 10.91 | 14.79 | 878.0448 | 180.6531 | -17.84245 | 70.80382 | -0.5029722 | 0.9310278 | -0.3796944 | 0.68305 | -0.002494444 | 0.02018333
2017-07-11 01:00 | 49.7 | 25.52 | 3132.875 | 527.2699 | 399.3939 | 10.2485 | 1.689822 | 299.905 | 299.636 | 300.0649 | 299.8236 | 299.8541 | 299.745 | 300.6957 | 600.5135 | 599.6373 | 600.0311 | 499.5746 | 499.26 | 449.6292 | 450.1571 | 66.31 | 1.17 | 16.61 | 24.35 | -651.758 | -911.1522 | 50.98605 | 106.0822 | -0.6222778 | -1.322161 | -0.09677778 | 0.09387222 | -0.01506111 | -0.04166667
2017-07-11 02:00 | 49.7 | 25.52 | 3217.329 | 582.24925 | 401.1513 | 10.31013 | 1.720411 | 299.9327 | 300.0748 | 299.903 | 300.0215 | 299.8569 | 299.7322 | 300.2056 | 599.9532 | 599.3914 | 599.657 | 498.2195 | 498.9222 | 449.6719 | 449.2889 | 66.21 | 1.13 | 16.51 | 24.39 | 84.45433 | -482.7126 | 54.97932 | 180.9657 | 1.7574 | 1.578544 | 0.06163333 | 0.2291111 | 0.03058889 | 0.02043333
2017-07-11 03:00 | 49.7 | 25.52 | 4087.762 | 545.4786 | 398.8006 | 10.19534 | 1.686039 | 299.9857 | 299.9757 | 299.9943 | 299.9337 | 300.1193 | 300.0644 | 299.9694 | 599.4074 | 599.727 | 599.906 | 500.168 | 499.63245 | 448.723 | 448.4345 | 66.46 | 1.07 | 16.76 | 24.45 | 870.4324 | 324.3945 | -36.77067 | 155.213 | -2.350778 | 0.5204278 | -0.1147889 | 0.2626222 | -0.03437222 | 0.002888889
2017-07-11 04:00 | 49.7 | 25.52 | 5123.172 | 539.7081 | 399.4228 | 10.25607 | 1.689878 | 299.8932 | 298.3959 | 299.8051 | 299.8486 | 299.8268 | 300.0609 | 300.4904 | 600.8631 | 599.663 | 600.266 | 499.5628 | 500.7932 | 450.419 | 450.7637 | 66.71 | 1.02 | 17.01 | 24.5 | 1035.41 | 2263.791 | -5.7705 | 128.72845 | 0.6222778 | -0.2768222 | 0.06072222 | 0.1227944 | 0.003838889 | -0.0262
2017-07-11 05:00 | 49.7 | 25.52 | 1755.845 | 481.6571 | 399.9782 | 10.3679 | 1.638478 | 299.9014 | 300.078 | 299.8812 | 299.9394 | 300.0946 | 299.7487 | 298.5263 | 600.75825 | 599.5096 | 600.2694 | 500.135 | 500.3187 | 448.30565 | 449.1577 | 66.43 | 1 | 16.73 | 24.52 | -3367.326 | -464.9022 | -58.05097 | 79.9844 | 0.5553444 | -0.06559444 | 0.1118333 | 0.5576222 | -0.0514 | -0.06363333
2017-07-11 06:00 | 49.7 | 25.52 | 2836.928 | 514.4166 | 401.1246 | 10.00588 | 1.699161 | 300.26555 | 299.8795 | 299.9272 | 300.4698 | 302.2887 | 298.8491 | 298.9302 | 590.2866 | 605.0427 | 601.1093 | 498.7326 | 506.2578 | 459.8003 | 459.2599 | 66.8 | 0.98 | 17.1 | 24.54 | 1081.082 | -16.65822 | 32.75947 | 110.554 | 1.14645 | 0.6691056 | -0.3620167 | 0.5282667 | 0.06068333 | -0.003472222
2017-07-11 07:00 | 53.79 | 16.57 | 2562.5 | 534.668 | 402.246 | 9.98 | 1.723 | 300.806 | 299.487 | 300.366 | 301.465 | 304.102 | 295.313 | 299.707 | 583.069 | 608.887 | 601.06 | 491.406 | 513.879 | 474.37 | 479.478 | 65.94 | 2.97 | 12.15 | 13.6 | -274.4279 | -1195.569 | 20.25142 | 21.48785 | 1.121361 | 0.8540056 | -0.02588333 | 0.2681556 | 0.02383889 | -0.0009944444
2017-07-11 08:00 | 53.79 | 16.57 | 2562.5 | 534.668 | 402.246 | 9.98 | 1.723 | 300.806 | 299.487 | 300.366 | 301.465 | 304.102 | 295.313 | 299.707 | 583.069 | 608.887 | 601.06 | 491.406 | 513.879 | 474.37 | 479.478 | 66.4 | 1.29 | 12.61 | 15.28 | 0 | -1217.584 | 0 | 31.39574 | 0 | 2.639078 | 0 | -0.04222222 | 0 | 0.008016667
2017-07-11 09:00 | 53.79 | 16.57 | 2562.5 | 534.668 | 402.246 | 9.98 | 1.723 | 300.806 | 299.487 | 300.366 | 301.465 | 304.102 | 295.313 | 299.707 | 583.069 | 608.887 | 601.06 | 491.406 | 513.879 | 474.37 | 479.478 | 66.12 | 1.22 | 12.33 | 15.35 | 0 | -1388.539 | 0 | 66.24158 | 0 | 2.992761 | 0 | -0.02405556 | 0 | 0.05824444
2017-07-11 10:00 | 53.79 | 16.57 | 1537.444 | 563.5369 | 399.23685 | 10.00797 | 1.705533 | 299.2832 | 298.5433 | 299.7914 | 300.2093 | 300.7513 | 298.1679 | 299.6757 | 601.0503 | 602.8755 | 602.2397 | 498.93765 | 503.9903 | 455.8776 | 453.079 | 65.62 | 2.05 | 11.83 | 14.52 | -1025.056 | -3380.237 | 28.86891 | 42.56652 | -3.00915 | -1.228644 | 0.02797222 | -0.07068889 | -0.01746667 | -0.03151667
2017-07-11 11:00 | 53.79 | 16.57 | 3016.778 | 569.6133 | 400.9913 | 9.901267 | 1.716267 | 299.3735 | 301.5159 | 299.9073 | 299.9436 | 300.01645 | 299.9285 | 298.5594 | 601.2202 | 599.26705 | 600.5728 | 499.393 | 501.3384 | 449.7216 | 449.5885 | 65.66 | 1.01 | 11.87 | 15.56 | 1479.334 | -767.8344 | 6.076411 | 98.51743 | 1.754417 | 1.971006 | -0.1067056 | -0.4320889 | 0.01073333 | 0.04708889
2017-07-11 12:00 | 53.79 | 16.57 | 3157.279 | 531.1254 | 400.815 | 10.14421 | 1.692433 | 299.97925 | 299.7856 | 299.9934 | 299.9802 | 299.8672 | 299.8644 | 298.54385 | 600.0622 | 598.6205 | 599.1127 | 498.5099 | 497.656 | 448.6883 | 448.5986 | 65.64 | 1.64 | 11.85 | 14.93 | 140.501 | -201.445 | -38.48791 | -39.13759 | -0.1762333 | 0.4673389 | 0.2429444 | 0.1912778 | -0.02383333 | -0.04267222
2017-07-11 13:00 | 53.79 | 16.57 | 2745.042 | 537.2174 | 399.7772 | 10.32771 | 1.706967 | 299.9657 | 300.2093 | 299.8518 | 299.9538 | 300.2015 | 299.9269 | 299.7613 | 599.6913 | 599.682 | 600.4056 | 500.1879 | 504.39105 | 449.5602 | 451.3169 | 66.41 | 1.14 | 12.62 | 15.43 | -412.2371 | -876.2673 | 6.092033 | -62.21186 | -1.037856 | -0.7037222 | 0.1835 | 0.4673111 | 0.01453333 | -0.02055556
2017-07-11 14:00 | 53.79 | 16.57 | 3174.259 | 505.4263 | 399.9382 | 9.834428 | 1.687667 | 299.9424 | 300.1272 | 300.0121 | 299.86845 | 299.8154 | 299.9954 | 300.9656 | 600.1734 | 598.7845 | 599.44285 | 499.0797 | 499.1291 | 449.5147 | 447.8851 | 66.26 | 1.03 | 12.47 | 15.54 | 429.2169 | -131.5245 | -31.79116 | -76.60475 | 0.1609889 | -0.3464 | -0.4932833 | -0.3113722 | -0.0193 | -0.02083333
2017-07-11 15:00 | 53.79 | 16.57 | 3150.074 | 532.2184 | 399.4366 | 9.73145 | 1.720944 | 301.63435 | 299.631 | 299.9426 | 299.8516 | 300.189 | 299.6224 | 298.7943 | 618.2003 | 613.927 | 628.25475 | 500.1038 | 499.9408 | 449.715 | 449.8032 | 66.17 | 1 | 12.38 | 15.57 | -24.18444 | -523.1946 | 26.79214 | -70.69288 | -0.5015556 | -0.2199778 | -0.1029778 | -0.1235556 | 0.03327778 | -0.01275556
2017-07-11 16:00 | 52.04 | 16.86 | 1578.31 | 504.6081 | 399.0508 | 10.09524 | 1.689417 | 299.8429 | 299.9615 | 299.9839 | 299.9587 | 299.7785 | 299.6923 | 299.6957 | 599.18 | 600.0887 | 600.2758 | 499.6496 | 500.484 | 449.49735 | 449.3824 | 66.23 | 1.11 | 14.19 | 15.75 | -1571.7644 | -1265.22 | -27.61035 | -101.2834 | -0.3858278 | -2.176744 | 0.3637944 | 0.3319222 | -0.03152778 | -0.04608889
2017-07-11 17:00 | 52.04 | 16.86 | 2619.801 | 407.1585 | 400.4054 | 10.15135 | 1.575872 | 299.8148 | 299.8728 | 299.932 | 299.9227 | 299.8962 | 299.9681 | 300.0494 | 601.0641 | 599.5242 | 599.5941 | 498.7984 | 499.381 | 449.8953 | 448.8041 | 66.04 | 1.09 | 14 | 15.77 | 1041.491 | 383.9109 | -97.44959 | -126.4563 | 1.354606 | -0.8767667 | 0.05610556 | 0.3555167 | -0.1135444 | -0.1599889
2017-07-11 18:00 | 52.04 | 16.86 | 3033.027 | 452.94265 | 400.0523 | 9.915522 | 1.66635 | 299.758 | 299.5212 | 299.9586 | 299.9394 | 299.867 | 300.0378 | 298.7209 | 612.6962 | 604.6954 | 613.3826 | 500.4163 | 500.1613 | 449.6169 | 450.4968 | 65.63 | 1.19 | 13.59 | 15.67 | 413.2261 | 966.7724 | 45.78417 | -31.69032 | -0.3531 | 0.7103611 | -0.2358278 | -0.01042778 | 0.09047778 | -0.04531667
2017-07-11 19:00 | 52.04 | 16.86 | 3797.07 | 391.3172 | 400.4039 | 10.24916 | 1.605039 | 300.0012 | 300.1154 | 299.892 | 299.9873 | 300.39145 | 300.3238 | 300.2064 | 600.1622 | 599.7327 | 599.7977 | 498.52345 | 498.4651 | 449.7014 | 448.2515 | 66.2 | 1.25 | 14.16 | 15.61 | 764.0436 | 842.4961 | -61.62546 | -46.85599 | 0.3516333 | 0.1299889 | 0.3336333 | 0.2633389 | -0.06131111 | -0.1038833
2017-07-11 20:00 | 52.04 | 16.86 | 3945.898 | 452.4597 | 398.6881 | 10.05883 | 1.701911 | 299.9198 | 299.7157 | 299.9175 | 300.0108 | 300.0496 | 299.7124 | 299.1538 | 601.5595 | 601.3742 | 601.1505 | 499.3269 | 499.598 | 448.9196 | 449.4591 | 65.24 | 1.24 | 13.2 | 15.62 | 148.8279 | -462.0481 | 61.14253 | 42.74702 | -1.715806 | -2.978256 | -0.1903222 | -0.1755278 | 0.09687222 | -0.001294444
2017-07-11 21:00 | 52.04 | 16.86 | 2758.225 | 474.0553 | 398.4182 | 10.07354 | 1.70885 | 299.9002 | 300.4628 | 299.928 | 299.88 | 300.3727 | 300.01 | 300.3528 | 640.2195 | 626.5281 | 657.1065 | 485.5155 | 500.2521 | 449.3338 | 450.6167 | 65.41 | 1.23 | 13.37 | 15.63 | -1187.674 | -1081.216 | 21.59555 | 56.97562 | -0.2699444 | -2.893022 | 0.01470556 | -0.2735667 | 0.006938889 | -0.02128889
2017-07-11 22:00 | 52.04 | 16.86 | 2710.338 | 487.3273 | 401.0264 | 10.12382 | 1.690422 | 299.7797 | 299.7721 | 299.8943 | 300.1028 | 300.0328 | 299.6965 | 299.875 | 601.3474 | 601.0982 | 600.3744 | 503.722 | 502.336 | 449.5614 | 452.6056 | 65.41 | 1.23 | 13.37 | 15.63 | -47.88677 | -1592.056 | 13.27201 | 51.14474 | 2.608228 | -8.239506 | 0.05028333 | -0.2998444 | -0.01842778 | -0.03454444
2017-07-11 23:00 | 52.04 | 16.86 | 3824.102 | 468.2684 | 401.228 | 9.997689 | 1.691678 | 299.88455 | 299.8429 | 299.8501 | 299.8782 | 299.5165 | 300.1116 | 299.57895 | 599.2862 | 599.9335 | 599.655 | 499.2756 | 500.76735 | 449.0561 | 448.9634 | 66.48 | 1.01 | 14.44 | 15.85 | 1113.764 | -493.7798 | -19.05892 | 72.90751 | 0.2015833 | 10.00854 | -0.1261333 | -0.5408278 | 0.001255556 | -0.04342778
2017-07-12 | 52.04 | 16.86 | 3761.442 | 476.7842 | 399.406 | 9.899389 | 1.705272 | 299.9316 | 299.7622 | 299.8842 | 299.8926 | 299.9819 | 299.3339 | 300.1761 | 603.5875 | 599.7671 | 600.3928 | 500.3454 | 499.0407 | 450.1401 | 450.4298 | 66.57 | 0.96 | 14.53 | 15.9 | -62.66011 | 176.3676 | 8.51585 | 17.96945 | -1.821956 | 0.4139611 | -0.0983 | -0.7295889 | 0.01359444 | -0.001255556
2017-07-12 01:00 | 50.99 | 22.93 | 3295.057 | 455.1612 | 398.2103 | 10.03205 | 1.676206 | 300.0776 | 300.0729 | 299.9453 | 299.8522 | 299.9075 | 300.3365 | 300.9701 | 609.2248 | 599.8456 | 600.22015 | 499.6147 | 499.7812 | 449.2545 | 447.9264 | 64.95 | 2.31 | 13.96 | 20.62 | -466.3856 | -1029.694 | -21.62304 | -134.5341 | -1.195722 | -1.879006 | 0.1326611 | -0.4775944 | -0.02906667 | -0.04415556
2017-07-12 02:00 | 50.99 | 22.93 | 2797.668 | 419.3695 | 400.0127 | 9.8055 | 1.648172 | 299.8235 | 300.139 | 299.8429 | 299.9132 | 299.8308 | 299.8322 | 299.4308 | 600.7004 | 599.6177 | 599.2206 | 497.8222 | 498.8249 | 449.16055 | 448.1752 | 63.66 | 1.81 | 12.67 | 21.12 | -497.3885 | -1359.324 | -35.7917 | -116.9858 | 1.802378 | 1.446611 | -0.22655 | -0.56875 | -0.02803333 | -0.03461667
2017-07-12 03:00 | 50.99 | 22.93 | 3473.919 | 465.1844 | 399.9973 | 9.885644 | 1.718744 | 299.9118 | 299.8791 | 299.975 | 299.6801 | 299.4668 | 299.7135 | 300.1294 | 599.7256 | 599.7064 | 599.86515 | 501.4073 | 501.3801 | 450.1167 | 449.4358 | 64.32 | 1.63 | 13.33 | 21.3 | 676.2508 | -471.57 | 45.81491 | -82.84725 | -0.01541111 | -0.3614444 | 0.08014444 | -0.6044611 | 0.07057222 | -0.002177778
2017-07-12 04:00 | 50.99 | 22.93 | 3817.405 | 449.9943 | 400.2119 | 10.10746 | 1.695133 | 299.8738 | 300.4435 | 299.9538 | 299.9389 | 299.259 | 299.8249 | 299.0659 | 600.6974 | 600.5571 | 599.8758 | 499.0393 | 499.71 | 450.2538 | 449.7553 | 64.84 | 1.62 | 13.85 | 21.31 | 343.4864 | 197.9777 | -15.19012 | -45.73886 | 0.2146278 | 1.537867 | 0.2218111 | -0.5050056 | -0.02361111 | 5e-05
2017-07-12 05:00 | 50.99 | 22.93 | 3968.235 | 448.7259 | 400.0105 | 10.13236 | 1.695656 | 299.9749 | 299.7823 | 299.9279 | 299.7817 | 299.8348 | 299.9075 | 300.4748 | 599.7129 | 600.3545 | 599.9205 | 498.7663 | 500.0359 | 449.8507 | 450.2983 | 65 | 1.41 | 14.01 | 21.52 | 150.8294 | 1061.647 | -1.268378 | -45.40044 | -0.2014 | -0.5086944 | 0.0249 | -0.5926167 | 0.0005222222 | -0.01172222
2017-07-12 06:00 | 50.99 | 22.93 | 2470.205 | 453.4266 | 399.5635 | 10.29344 | 1.702811 | 299.9201 | 298.7755 | 300.0029 | 299.6895 | 299.9477 | 299.919 | 300.1173 | 600.3396 | 602.0185 | 600.6277 | 500.768 | 498.8962 | 449.6262 | 449.21 | 65.21 | 1.59 | 14.22 | 21.34 | -1498.03 | -1314.428 | 4.700706 | -22.85728 | -0.4469778 | -0.4527 | 0.1610833 | -0.05183889 | 0.007155556 | -0.002072222
2017-07-12 07:00 | 52.78 | 17.22 | 2361.098 | 451.1771 | 398.6079 | 10.2656 | 1.704956 | 300.056 | 299.8861 | 299.9106 | 299.9197 | 299.737 | 300.4674 | 299.2115 | 642.8768 | 621.21515 | 659.6465 | 498.1603 | 501.628 | 451.504 | 448.5176 | 64.53 | 1.66 | 11.75 | 15.56 | -109.1068 | -771.7769 | -2.249483 | -76.09282 | -0.9556 | -0.7860222 | -0.02783889 | 0.0171 | 0.002144444 | 0.01513333
2017-07-12 08:00 | 52.78 | 17.22 | 3197.488 | 447.4515 | 401.0671 | 9.811294 | 1.725144 | 300.1039 | 299.9017 | 299.9087 | 299.9188 | 299.7971 | 299.9207 | 299.8028 | 602.3799 | 603.2842 | 598.9946 | 505.4057 | 407.35 | 449.8727 | 454.7865 | 65.74 | 1.4 | 12.96 | 15.82 | 836.3902 | -19.841 | -3.725594 | -134.7977 | 2.45915 | -0.08427222 | -0.4543056 | -0.4988389 | 0.02018889 | 0.004733333
2017-07-12 09:00 | 52.78 | 17.22 | 3040.194 | 460.0589 | 399.8813 | 9.590072 | 1.703261 | 257.5173 | 253.3629 | 253.7594 | 300.0252 | 299.8358 | 298.5953 | 300.4515 | 609.4545 | 576.5874 | 611.2144 | 487.1424 | 529.6268 | 448.3183 | 442.3919 | 66.05 | 1.29 | 13.27 | 15.93 | -157.2938 | -1047.567 | 12.60741 | -85.41966 | -1.185767 | 1.080739 | -0.2212222 | -0.6052722 | -0.02188333 | 0.01722222
2017-07-12 10:00 | 52.78 | 17.22 | 3443.811 | 472.6436 | 400.8718 | 9.649078 | 1.720667 | 250.2478 | 251.3444 | 250.5281 | 300.1108 | 300.3179 | 299.9306 | 299.4087 | 598.5063 | 597.2318 | 593.79665 | 506.4662 | 507.1943 | 446.8046 | 458.14785 | 65.79 | 1.29 | 13.01 | 15.93 | 403.6168 | -1679.361 | 12.58472 | -67.06444 | 0.9904944 | 1.448956 | 0.05900556 | -0.6069889 | 0.01740556 | 0.03078889
2017-07-12 11:00 | 52.78 | 17.22 | 2828.0381 | 451.2478 | 399.3064 | 9.860756 | 1.716406 | 250.1151 | 249.641 | 250.045 | 299.95855 | 299.9658 | 300.0062 | 300.4048 | 600.146 | 601.6841 | 599.9238 | 502.5838 | 500.5998 | 449.9009 | 451.1515 | 65.93 | 1.08 | 13.15 | 16.14 | -615.7731 | 1072.193 | -21.39588 | -30.40935 | -1.565356 | -0.6717444 | 0.2116778 | -0.5071444 | -0.004261111 | 0.07792778
2017-07-12 12:00 | 52.78 | 17.22 | 2951.236 | 469.3138 | 400.3843 | 9.696467 | 1.707556 | 250.2574 | 249.9732 | 250.9112 | 300.0672 | 300.0405 | 299.8943 | 300.1458 | 606.6439 | 598.6726 | 598.726 | 513.4028 | 504.3676 | 442.0039 | 448.5216 | 65.74 | 1.02 | 12.96 | 16.2 | 123.1983 | 114.3085 | 18.06606 | -45.10277 | 1.077817 | -0.7403778 | -0.1642889 | -0.3094167 | -0.00885 | 0.008394444
2017-07-12 13:00 | 52.78 | 17.22 | 2858.879 | 442.5683 | 398.972 | 9.786044 | 1.684222 | 250.095 | 250.3111 | 250.0119 | 299.9648 | 299.7959 | 299.9837 | 299.978 | 599.7612 | 600.1935 | 599.8127 | 496.8851 | 498.1704 | 449.34865 | 445.2678 | 65.84 | 1.23 | 13.06 | 15.99 | -92.35756 | 296.3789 | -26.74548 | -92.09967 | -1.412283 | -3.274022 | 0.08957778 | -0.1939556 | -0.02333333 | -0.03877778
2017-07-12 14:00 | 52.78 | 17.22 | 2788.338 | 439.2911 | 401.1572 | 10.13898 | 1.719222 | 250.0877 | 249.8714 | 249.914 | 299.7534 | 299.6367 | 299.8983 | 299.9059 | 603.6341 | 602.35735 | 600.7024 | 496.8508 | 497.6011 | 455.64085 | 456.7378 | 65.66 | 1.72 | 12.88 | 15.5 | -70.54137 | 225.8375 | -3.277228 | -95.37689 | 2.185183 | -1.088839 | 0.3529389 | 0.1589833 | 0.035 | -0.003777778
2017-07-12 15:00 | 52.78 | 17.22 | 2834.961 | 450.4725 | 399.8862 | 10.21773 | 1.6945 | 250.2216 | 250.0698 | 250.0407 | 299.9576 | 299.9639 | 300.3838 | 300.4254 | 599.8331 | 598.9761 | 600.4449 | 499.1933 | 498.0374 | 449.4133 | 446.019 | 66.09 | 1.19 | 13.31 | 16.03 | 46.6237 | 272.4612 | 11.18138 | -84.19551 | -1.270917 | -2.359756 | 0.07874444 | 0.2377278 | -0.02472222 | -0.0285
2017-07-12 16:00 | 52.33 | 16.95 | 3177.114 | 440.5264 | 401.6216 | 9.968278 | 1.714 | 250.1434 | 249.312 | 249.7198 | 300.1897 | 299.8968 | 295.7472 | 300.3589 | 604.0513 | 605.0277 | 602.5752 | 496.4211 | 499.2182 | 450.3053 | 452.6584 | 66.1 | 1 | 13.77 | 15.95 | 342.1527 | 1639.67 | -9.946067 | -123.0105 | 1.735333 | 2.384728 | -0.24945 | -0.03969444 | 0.0195 | 0.008466667
2017-07-12 17:00 | 52.33 | 16.95 | 3014.516 | 416.6823 | 400.7617 | 9.792517 | 1.697683 | 249.803 | 249.8483 | 250.0479 | 299.8738 | 299.6806 | 299.5736 | 300.1637 | 601.30395 | 598.6164 | 599.4444 | 499.9829 | 499.9541 | 449.511 | 449.4131 | 65.97 | 1.06 | 13.64 | 15.89 | -162.5983 | -2.262283 | -23.84408 | -152.931 | -0.8599056 | -0.2295944 | -0.1757611 | -0.10875 | -0.01631667 | -0.01858333
2017-07-12 18:00 | 52.33 | 16.95 | 4092.876 | 385.3919 | 398.202 | 10.07789 | 1.675978 | 249.9233 | 249.6101 | 250.0273 | 299.9022 | 299.9332 | 299.939 | 300.0753 | 599.3626 | 599.2526 | 599.4117 | 498.818 | 499.5961 | 449.625 | 449.2266 | 65.97 | 1.06 | 13.64 | 15.89 | 1078.36 | 935.5968 | -31.29047 | -145.7335 | -2.559689 | -2.61305 | 0.2853778 | -0.06631667 | -0.02170556 | -0.01645556
2017-07-12 19:00 | 52.33 | 16.95 | 3854.067 | 404.7071 | 401.1065 | 10.10313 | 1.703839 | 250.0366 | 250.0755 | 250.0602 | 299.926 | 299.71225 | 299.8127 | 300.1633 | 599.2796 | 598.3046 | 600.024 | 497.8063 | 499.9792 | 449.6548 | 448.7411 | 64.27 | 1.06 | 11.94 | 15.89 | -238.8085 | 1109.025 | 19.31522 | -132.5103 | 2.904544 | 1.32935 | 0.02523333 | -0.2245833 | 0.02786111 | -0.003127778
2017-07-12 20:00 | 52.33 | 16.95 | 4291.195 | 403.5774 | 399.3076 | 10.07315 | 1.706106 | 250.019 | 250.0855 | 250.0579 | 299.9284 | 299.8825 | 299.6533 | 299.9326 | 600.6282 | 600.4749 | 599.8307 | 499.754 | 499.8077 | 449.7437 | 449.7847 | 66.38 | 1 | 14.05 | 15.95 | 437.1275 | 1116.936 | -1.129689 | -101.8489 | -1.798917 | -0.6305556 | -0.02997778 | 0.2387222 | 0.002266667 | 0.01843889
2017-07-12 21:00 | 52.33 | 16.95 | 4239.777 | 404.1071 | 400.8199 | 10.27229 | 1.704772 | 250.0113 | 249.8743 | 250.0017 | 299.9638 | 299.7592 | 300.0363 | 299.6927 | 599.4924 | 598.97225 | 600.04925 | 500.4319 | 498.6405 | 450.2288 | 449.9941 | 64.45 | 1.07 | 12.12 | 15.88 | -51.418 | 1089.702 | 0.5297 | -128.1113 | 1.512244 | 1.383244 | 0.1991389 | 0.5408389 | -0.001333333 | -0.01617222
2017-07-12 22:00 | 52.33 | 16.95 | 3926.274 | 395.4189 | 400.1265 | 10.11974 | 1.689489 | 250.0461 | 250.2858 | 250.0082 | 299.84225 | 300.1074 | 299.915 | 300.0056 | 599.7099 | 599.6203 | 600.2995 | 495.3561 | 500.65 | 449.4535 | 450.0626 | 66.21 | 0.94 | 13.88 | 16.01 | -313.5028 | 2347.964 | -8.6882 | -109.1892 | -0.6933389 | 1.075733 | -0.1525444 | 0.0245 | -0.01528333 | 7.222222e-05
2017-07-12 23:00 | 52.33 | 16.95 | 3473.739 | 399.3994 | 398.6581 | 9.716128 | 1.699061 | 250.0738 | 250.0767 | 250.077 | 299.9134 | 299.8057 | 299.7675 | 300.2541 | 600.7732 | 599.0681 | 599.2679 | 508.6629 | 500.979 | 450.0479 | 453.655 | 64.48 | 0.98 | 12.15 | 15.97 | -452.5346 | 853.9387 | 3.980467 | -7.759106 | -1.468433 | -1.747306 | -0.4036167 | -0.4352222 | 0.009572222 | 0.1231889
2017-07-13 | 52.33 | 16.95 | 3282.902 | 355.068 | 404.4019 | 9.947311 | 1.614356 | 250.0487 | 250.2257 | 250.0858 | 299.93095 | 300.0083 | 300.1251 | 297.673 | 618.0912 | 588.5685 | 659.1285 | 501.4078 | 505.7009 | 461.9709 | 457.9644 | 64.48 | 1.05 | 12.15 | 15.9 | -190.8376 | 249.875 | -44.33136 | -97.87463 | 5.743772 | 4.349567 | 0.2311833 | 0.03178889 | -0.08470556 | -0.05199444
2017-07-13 01:00 | 49.35 | 24.9 | 3223.185 | 305.1868 | 398.6468 | 10.2068 | 1.544417 | 250.0598 | 250.3523 | 250.0206 | 299.8608 | 300.0827 | 299.8865 | 299.7548 | 599.382 | 599.9734 | 600.346 | 500.4378 | 501.1044 | 449.496 | 449.7312 | 64.31 | 1.33 | 14.96 | 23.57 | -59.71711 | -573.8857 | -49.8812 | -86.13037 | -5.755094 | -1.757161 | 0.2594889 | -0.04235556 | -0.06993889 | -0.06062222
2017-07-13 02:00 | 49.35 | 24.9 | 2731.619 | 301.391 | 400.0759 | 9.800261 | 1.548378 | 250.0578 | 250.45 | 250.0387 | 299.9824 | 299.79645 | 300.0334 | 300.9433 | 603.3772 | 606.4376 | 606.4597 | 501.8189 | 503.1283 | 451.8965 | 455.4106 | 65.34 | 2.08 | 15.99 | 22.82 | -491.5657 | -1214.279 | -3.7958 | -151.0687 | 1.429094 | 1.387739 | -0.4065389 | -0.2585722 | 0.003961111 | -0.1535333
2017-07-13 03:00 | 49.35 | 24.9 | 2729.066 | 372.4527 | 401.6802 | 9.749544 | 1.650328 | 250.0724 | 250.3237 | 250.1056 | 299.779 | 300.0928 | 299.9301 | 300.9686 | 612.0457 | 598.7555 | 646.2275 | 499.2302 | 500.7257 | 457.3714 | 451.8702 | 64.84 | 2.24 | 15.49 | 22.66 | -2.553167 | -29.15889 | 71.06166 | -101.6026 | 1.604333 | 3.262017 | -0.05071667 | -0.3239944 | 0.10195 | -0.05852222
2017-07-13 04:00 | 49.35 | 24.9 | 3077.0495 | 377.1481 | 400.0641 | 10.24414 | 1.658167 | 249.9982 | 249.9481 | 250.1119 | 299.8245 | 299.82135 | 299.9983 | 300.8669 | 600.4514 | 599.1804 | 600.3771 | 500.6244 | 499.9489 | 449.4541 | 448.8399 | 67.66 | 1.41 | 18.31 | 23.49 | 347.9838 | 366.7117 | 4.695411 | -110.1792 | -1.616128 | -0.9623389 | 0.4946 | 0.1203222 | 0.007838889 | -0.03225556
2017-07-13 05:00 | 49.35 | 24.9 | 2848.398 | 357.6691 | 399.7066 | 10.14952 | 1.624672 | 250.0542 | 250.0994 | 250.0236 | 299.7467 | 299.9006 | 299.8767 | 300.2156 | 599.40425 | 599.9186 | 600.1598 | 500.5017 | 501.7115 | 449.4008 | 449.718 | 66.17 | 1.07 | 16.82 | 23.83 | -228.6516 | -975.7044 | -19.47898 | -110.59925 | -0.3574722 | -1.521394 | -0.09462222 | 0.1518333 | -0.03349444 | -0.06700556
2017-07-13 06:00 | 49.35 | 24.9 | 3488.788 | 403.014 | 399.6623 | 9.833694 | 1.70315 | 249.9091 | 250.0092 | 250.0735 | 299.9764 | 300.0416 | 300.006 | 300.3235 | 600.1969 | 599.254 | 599.6701 | 499.99535 | 500.336 | 449.7624 | 449.9549 | 66.1 | 1.06 | 16.75 | 23.84 | 640.39 | -272.6543 | 45.34491 | -73.77019 | -0.04432778 | 0.2562333 | -0.3158278 | -0.06569444 | 0.07847778 | -0.002122222
2017-07-13 07:00 | 55.78 | 12.88 | 3365.79 | 432.2056 | 401.6329 | 9.970028 | 1.663033 | 261.9828 | 264.8996 | 265.5577 | 299.9152 | 299.7498 | 300.084 | 301.394 | 600.0938 | 597.1857 | 600.3967 | 496.9522 | 497.0342 | 449.0986 | 447.1536 | 66.35 | 1.13 | 10.57 | 11.75 | -122.9977 | 70.73361 | 29.19159 | -22.95556 | 1.970672 | 3.422628 | 0.1363333 | -0.06202222 | -0.04011667 | -0.01317222
2017-07-13 08:00 | 55.78 | 12.88 | 4478.161 | 450.2456 | 400.0092 | 9.933161 | 1.620622 | 299.6926 | 299.8293 | 299.8767 | 299.8577 | 299.71 | 299.8884 | 300.3994 | 609.9841 | 601.4091 | 599.5769 | 518.2409 | 517.9089 | 450.4658 | 467.6087 | 66.22 | 1.07 | 10.44 | 11.81 | 1112.371 | 1680.493 | 18.03994 | 30.87608 | -1.623739 | -0.003488889 | -0.03686667 | 0.1276611 | -0.04241111 | -0.02755
2017-07-13 09:00 | 55.78 | 12.88 | 3719.938 | 492.2598 | 402.1345 | 10.13147 | 1.70145 | 299.6987 | 302.3 | 299.9844 | 300.6635 | 300.5937 | 300.09875 | 301.6263 | 599.3303 | 605.5129 | 601.9498 | 604.903 | 602.7885 | 452.7009 | 555.4472 | 65.27 | 2 | 9.49 | 10.88 | -758.2229 | 246.0192 | 42.01426 | 27.07543 | 2.1253 | 2.137222 | 0.1983056 | 0.2458222 | 0.08082778 | -0.01729444
2017-07-13 10:00 | 55.78 | 12.88 | 4147.903 | 474.1778 | 399.94925 | 10.09795 | 1.708894 | 300.1414 | 297.4298 | 299.9841 | 300.052 | 300.1718 | 300.39305 | 299.1329 | 606.0219 | 601.5848 | 599.7429 | 598.7847 | 598.317 | 449.8434 | 547.7941 | 65.66 | 1.44 | 9.88 | 11.44 | 427.9651 | 330.4979 | -18.082 | 24.18355 | -2.185244 | -0.26265 | -0.03351667 | -0.009505556 | 0.007444444 | 0.01376111
2017-07-13 11:00 | 55.78 | 12.88 | 3732.515 | 479.8832 | 409.6892 | 9.855833 | 1.623994 | 300.0899 | 299.6728 | 300.0239 | 299.8391 | 299.8936 | 300.1618 | 299.782 | 602.2571 | 591.2711 | 599.7485 | 597.042 | 597.4529 | 449.1616 | 546.8789 | 65.22 | 2.38 | 9.44 | 10.5 | -415.3882 | -235.7198 | 5.70535 | 31.15728 | 9.739944 | 9.678694 | -0.2421167 | -0.2765222 | -0.0849 | -0.07166111
2017-07-13 12:00 | 55.78 | 12.88 | 2814.984 | 381.1056 | 406.6366 | 9.869667 | 1.532244 | 300.0174 | 300.0186 | 299.8922 | 299.9535 | 299.8614 | 299.7979 | 299.81105 | 603.787 | 601.5964 | 600.421 | 598.3513 | 601.4314 | 449.7799 | 549.62465 | 64.12 | 2.26 | 8.34 | 10.62 | -917.5312 | 344.7791 | -98.77761 | -72.32103 | -3.052583 | 7.073089 | 0.01383333 | -0.4237722 | -0.09175 | -0.1705667
2017-07-13 13:00 | 55.78 | 12.88 | 1927 | 429.0631 | 398.6991 | 10.22492 | 1.596161 | 299.9759 | 299.5977 | 300.0106 | 299.8433 | 299.7712 | 300.027 | 300.5114 | 612.22 | 599.4339 | 600.2151 | 599.8409 | 600.0686 | 449.5021 | 550.4226 | 63.59 | 2.46 | 7.81 | 10.42 | -887.98365 | -434.0977 | 47.9575 | -22.11405 | -7.937517 | 0.09117222 | 0.35525 | -0.04068333 | 0.06391667 | -0.1087944
2017-07-13 14:00 | 55.78 | 12.88 | 1890.738 | 386.33875 | 402.6318 | 10.10142 | 1.546794 | 299.6819 | 303.7427 | 299.1696 | 299.1809 | 298.44 | 297.0452 | 299.1945 | 604.2821 | 603.7028 | 594.3522 | 604.1528 | 596.368 | 454.6188 | 541.2595 | 64.68 | 1.93 | 8.9 | 10.95 | -36.26213 | -1306.75 | -42.72431 | -61.11277 | 3.9327 | 1.564722 | -0.1234944 | 0.2901278 | -0.04936667 | -0.17835
2017-07-13 15:00 | 55.78 | 12.88 | 2173.83 | 374.146 | 403.711 | 10.08 | 1.529 | 299.487 | 306.079 | 298.828 | 298.828 | 297.949 | 295.752 | 299.048 | 602.087 | 606.055 | 591.887 | 605.078 | 595.395 | 455.888 | 537.412 | 65.52 | 1.62 | 9.74 | 11.26 | 283.0919 | -866.3643 | -12.19275 | -85.91292 | 1.079206 | 3.829694 | -0.02142222 | 0.4899278 | -0.01779444 | -0.1742611
2017-07-13 16:00 | 53.72 | 14.87 | 2978.686 | 497.894 | 401.4869 | 10.31454 | 1.663189 | 299.6776 | 301.0341 | 299.6632 | 299.6208 | 299.3678 | 298.926 | 300.6311 | 601.1526 | 600.987 | 597.845 | 602.4202 | 598.564 | 450.93305 | 546.974 | 65.64 | 1.84 | 11.92 | 13.03 | 804.8556 | -465.1256 | 123.748 | 25.25038 | -2.224072 | 0.6151278 | 0.2345444 | 0.6654667 | 0.1341889 | -0.05747778
2017-07-13 17:00 | 53.72 | 14.87 | 3625.7 | 513.0696 | 399.91555 | 10.50649 | 1.701572 | 299.8953 | 299.8153 | 300.016 | 299.8887 | 299.9773 | 299.7128 | 298.5628 | 599.9308 | 600.0536 | 600.1496 | 599.5464 | 599.6396 | 449.8533 | 550.1506 | 65.92 | 1.62 | 12.2 | 13.25 | 647.0148 | 797.6623 | 15.17561 | 61.82188 | -1.571378 | 0.6091056 | 0.19195 | 0.6457389 | 0.03838333 | -0.01483333
2017-07-13 18:00 | 53.72 | 14.87 | 3530.179 | 506.0677 | 400.7829 | 10.42423 | 1.715867 | 299.7868 | 300.1339 | 299.8947 | 299.876 | 300.0264 | 299.8278 | 299.5652 | 599.931 | 600.3379 | 599.5351 | 599.6341 | 600.369 | 449.7828 | 550.7581 | 65.15 | 1.27 | 11.43 | 13.6 | -95.52168 | 578.9423 | -7.001922 | 36.7539 | 0.8673167 | 0.3986056 | -0.08226667 | 0.7277611 | 0.01429444 | 0.008311111
2017-07-13 19:00 | 53.72 | 14.87 | 3279.823 | 470.4242 | 399.5122 | 10.33268 | 1.669722 | 299.8828 | 298.5169 | 299.9079 | 299.8431 | 299.9638 | 299.7117 | 300.5673 | 603.6031 | 600.7521 | 602.4976 | 599.5735 | 598.43885 | 449.1122 | 548.2139 | 65.75 | 1.32 | 12.03 | 13.55 | -250.3553 | 420.9445 | -35.64354 | 27.85584 | -1.270667 | 0.5402222 | -0.09154444 | 0.5466389 | -0.04614444 | -0.0145
2017-07-13 20:00 | 53.72 | 14.87 | 4625.414 | 495.9636 | 400.3232 | 10.42582 | 1.733839 | 299.919 | 299.803 | 299.9183 | 299.997 | 300.1094 | 300.0606 | 299.829 | 599.3732 | 600.8292 | 600.5638 | 600.5741 | 600.543 | 449.3726 | 551.0821 | 66.18 | 1.33 | 12.46 | 13.54 | 1345.5905 | 1837.076 | 25.53946 | 56.67253 | 0.8110167 | -0.8339444 | 0.09313333 | 0.2868333 | 0.06411667 | 0.01461667
2017-07-13 21:00 | 53.72 | 14.87 | 4599.856 | 450.6277 | 400.4813 | 10.26572 | 1.684283 | 299.8255 | 300.1823 | 299.9537 | 299.8567 | 299.89935 | 299.8986 | 300.4379 | 619.9837 | 612.9877 | 626.66845 | 598.2461 | 599.2894 | 449.4639 | 548.3704 | 65.86 | 1.51 | 12.14 | 13.36 | -25.55811 | 1764.895 | -45.33594 | 0.1552056 | 0.1580889 | 0.5950611 | -0.1601 | 0.04798889 | -0.04955556 | -0.01021667
2017-07-13 22:00 | 53.72 | 14.87 | 4474.979 | 465.668 | 400.4058 | 10.2319 | 1.726344 | 299.886 | 300.0191 | 299.95615 | 299.8237 | 299.6582 | 299.9568 | 299.6341 | 600.0271 | 598.3346 | 599.3896 | 599.6113 | 599.5028 | 450.0612 | 551.0507 | 65.84 | 1.51 | 12.12 | 13.36 | -124.8772 | 1297.865 | 15.04031 | 25.14158 | -0.07546667 | -1.215739 | -0.03381667 | 0.2636222 | 0.04206111 | 0.01234444
2017-07-13 23:00 | 53.72 | 14.87 | 4783.511 | 483.0335 | 408.0461 | 10.30898 | 1.690283 | 299.9853 | 300.1812 | 299.9332 | 300.167 | 299.3564 | 299.9453 | 298.7771 | 600.4346 | 598.2218 | 600.5278 | 599.617 | 598.2282 | 449.2746 | 548.4572 | 66.27 | 1.53 | 12.55 | 13.34 | 308.5324 | 1768.995 | 17.36548 | 66.35113 | 7.640267 | 7.284433 | 0.07707778 | 0.5164611 | -0.03606111 | -0.0074
2017-07-14 | 53.72 | 14.87 | 4385.745 | 446.7531 | 408.1892 | 10.07869 | 1.687917 | 299.8725 | 299.7581 | 300.002 | 299.9249 | 300.1304 | 299.9315 | 300.6076 | 600.2773 | 602.7854 | 599.8774 | 601.0411 | 600.9052 | 449.8999 | 551.4455 | 66.24 | 1.62 | 12.52 | 13.25 | -397.7658 | 292.8695 | -36.28036 | 61.36124 | 0.1430611 | 9.987183 | -0.2302889 | 0.0007944444 | -0.002366667 | 0.01193889
2017-07-14 01:00 | 53.38 | 18.38 | 4597.603 | 440.5876 | 401.3316 | 10.16603 | 1.716733 | 299.887 | 299.2594 | 299.9544 | 299.91335 | 300.0362 | 299.949 | 299.9064 | 600.6056 | 600.3047 | 599.375 | 599.9639 | 599.26485 | 448.7536 | 549.8496 | 65.68 | 2.88 | 12.3 | 15.5 | 211.8581 | 743.5361 | -6.1655 | 35.88052 | -6.857583 | 0.2250556 | 0.08734444 | 0.06290556 | 0.02881667 | 0.01289444
2017-07-14 02:00 | 53.38 | 18.38 | 3918.889 | 407.2465 | 399.661 | 10.23301 | 1.703594 | 299.9046 | 299.9674 | 299.9781 | 299.8191 | 299.9952 | 299.9338 | 300.6362 | 600.3057 | 601.6044 | 600.3563 | 598.6512 | 598.9709 | 449.0414 | 550.6015 | 64.055 | 3.524278 | 10.675 | 14.85572 | -678.7146 | -372.3061 | -33.34109 | 3.669111 | -1.670611 | 0.3533611 | 0.06697222 | 0.1598556 | -0.01313889 | -0.002511111
2017-07-14 03:00 | 53.38 | 18.38 | 3687.727 | 475.6925 | 400.8425 | 10.15148 | 1.710711 | 299.9798 | 300.0369 | 299.8459 | 299.941 | 299.8531 | 299.9414 | 299.4641 | 633.8423 | 633.6695 | 642.26865 | 599.5986 | 600.9861 | 449.4175 | 549.4614 | 62.43 | 4.805722 | 9.05 | 13.57428 | -231.1612 | -552.0493 | 68.44599 | 71.58541 | 1.18155 | 0.02266667 | -0.08152222 | -0.1208056 | 0.007116667 | 0.005938889
2017-07-14 04:00 | 53.38 | 18.38 | 3950.902 | 603.4608 | 400.8587 | 10.22724 | 1.731761 | 299.8447 | 299.6106 | 299.9277 | 299.98 | 299.9239 | 299.9365 | 299.4836 | 599.7769 | 602.98665 | 599.9826 | 600.4822 | 600.9274 | 449.8303 | 550.3943 | 62.98 | 5.45 | 9.6 | 12.93 | 263.1741 | 24.62761 | 127.7683 | 208.0419 | 0.01617222 | 0.7321778 | 0.07575556 | 0.1074944 | 0.02105 | 0.04227222
2017-07-14 05:00 | 53.38 | 18.38 | 4532.932 | 576.9237 | 399.63 | 10.15533 | 1.701733 | 299.8271 | 299.8738 | 299.8811 | 299.8009 | 299.7619 | 299.9267 | 300.5122 | 599.8335 | 599.4139 | 600.062 | 600.21395 | 599.9752 | 450.5425 | 549.9006 | 63.11 | 4.921383 | 9.73 | 13.45862 | 582.0309 | 1059.193 | -26.53708 | 177.5243 | -1.228694 | 0.9719167 | -0.07190556 | 0.4392056 | -0.03002778 | 0.002672222
2017-07-14 06:00 | 53.38 | 18.38 | 4428.853 | 569.0928 | 400.0402 | 10.26368 | 1.691972 | 299.8483 | 300.3674 | 299.84945 | 299.8837 | 299.6776 | 299.8874 | 299.8833 | 401.2935 | 405.6982 | 400.7259 | 399.3984 | 399.0941 | 401.7633 | 402.5796 | 62.66 | 3.87 | 9.28 | 14.51 | -104.0799 | 1145.951 | -7.830906 | 214.0248 | 0.4101556 | -4.3617 | 0.10835 | 0.3163722 | -0.009761111 | 0.07761667
2017-07-14 07:00 | 53.88 | 17.51 | 3890.199 | 575.9885 | 399.1553 | 10.30877 | 1.700544 | 299.9405 | 299.6849 | 299.8908 | 299.8661 | 300.4342 | 299.9683 | 299.8096 | 399.9754 | 401.3829 | 399.7788 | 359.6819 | 360.7662 | 360.6878 | 360.3374 | 62.78 | 2.818617 | 8.9 | 14.69138 | -538.6539 | 667.014 | 6.895656 | 270.80165 | -0.8848556 | 0.5085389 | 0.04508889 | 0.1019722 | 0.008572222 | 0.1561278
2017-07-14 08:00 | 53.88 | 17.51 | 3235.38595 | 576.9819 | 399.58275 | 10.04057 | 1.701528 | 300.0552 | 299.1469 | 299.9502 | 300.00925 | 300.0435 | 299.9977 | 300.5183 | 399.9629 | 403.9561 | 399.8861 | 350.31305 | 350.9672 | 351.67685 | 348.9504 | 65.45 | 2.29 | 11.57 | 15.22 | -654.8127 | 503.7671 | 0.9934667 | 275.5909 | 0.42745 | -0.4931056 | -0.2682 | 0.2403111 | 0.0009833333 | 0.15315
2017-07-14 09:00 | 53.88 | 17.51 | 2922.216 | 564.9218 | 399.6941 | 10.03391 | 1.685517 | 299.8142 | 300.6198 | 300.2398 | 300.01135 | 300.0123 | 299.9644 | 300.36625 | 399.6987 | 398.0178 | 401.2287 | 349.835 | 350.83 | 350.0753 | 349.5973 | 66.05 | 1.7 | 12.17 | 15.81 | -313.1699 | 193.1503 | -12.06012 | 192.4691 | 0.1113056 | -1.986133 | -0.006661111 | 0.2843667 | -0.01601111 | 0.03518889
2017-07-14 10:00 | 53.88 | 17.51 | 2641.697 | 553.1705 | 399.4481 | 10.12098 | 1.689867 | 299.9363 | 300.142 | 299.9101 | 299.8764 | 299.9343 | 299.91 | 299.8886 | 400.6577 | 398.5761 | 399.0031 | 349.8175 | 350.9494 | 351.0349 | 349.4016 | 65.46 | 1.62 | 11.58 | 15.89 | -280.5188 | -435.3523 | -11.75133 | 176.0224 | -0.2459833 | -0.6159889 | 0.08706667 | -0.1231667 | 0.00435 | 0.0317
2017-07-14 11:00 | 53.88 | 17.51 | 3956.566 | 581.0102 | 400.8993 | 9.871317 | 1.735928 | 299.9395 | 299.1927 | 299.8983 | 299.9405 | 300.0643 | 299.9421 | 301.0741 | 399.251 | 399.986 | 400.2389 | 351.611 | 350.1229 | 350.38 | 349.4455 | 65.99 | 2.08 | 12.11 | 15.43 | 1314.869 | 1108.168 | 27.83976 | 223.3411 | 1.451272 | 1.192756 | -0.2496611 | -0.2782056 | 0.04606111 | 0.1112556
2017-07-14 12:00 | 53.88 | 17.51 | 4120.202 | 507.3016 | 399.2704 | 9.782356 | 1.673644 | 300.1075 | 300.0088 | 299.8952 | 300.0606 | 300.2126 | 300.0984 | 299.7391 | 399.4855 | 395.0494 | 399.6072 | 350.4931 | 349.2336 | 352.19975 | 349.2045 | 65 | 1.8 | 11.12 | 15.71 | 163.6354 | 631.4137 | -73.70866 | 104.2876 | -1.6289 | -0.3918167 | -0.08896111 | -0.05133889 | -0.06228333 | -0.02950556
2017-07-14 13:00 | 53.88 | 17.51 | 4435.447 | 492.7931 | 400.7204 | 10.12995 | 1.706511 | 299.9107 | 299.2586 | 299.9446 | 299.9406 | 299.9411 | 299.9278 | 300.3774 | 400.2939 | 406.4899 | 400.4889 | 350.8359 | 349.2327 | 350.5703 | 349.7885 | 63.73 | 4.73 | 9.85 | 12.78 | 315.245 | 1069.656 | -14.50844 | 60.58753 | 1.449989 | -0.9125 | 0.3475944 | 0.1599222 | 0.03286667 | 0.04347778
2017-07-14 14:00 | 53.88 | 17.51 | 4924.6005 | 524.3899 | 400.6247 | 10.13931 | 1.715594 | 299.932 | 300.1714 | 299.9895 | 300.02105 | 300.1536 | 299.9199 | 299.33835 | 401.1336 | 396.25475 | 398.9179 | 351.2842 | 349.781 | 349.7761 | 351.6447 | 65.56 | 2.03 | 11.68 | 15.48 | 489.1539 | 446.4394 | 31.59672 | 74.1443 | -0.09568889 | 0.61555 | 0.009361111 | 0.20615 | 0.009083333 | 0.09497222
2017-07-14 15:00 | 53.88 | 17.51 | 4932.692 | 557.3425 | 398.9845 | 10.11303 | 1.680028 | 299.8884 | 299.6846 | 300.01985 | 299.9208 | 300.1532 | 299.8934 | 300.7955 | 399.6016 | 400.5472 | 400.39255 | 349.4307 | 349.5643 | 350.7551 | 348.9958 | 65.9 | 1.63 | 12.02 | 15.88 | 8.091778 | 1212.754 | 32.95263 | 65.08268 | -1.640228 | -3.149978 | -0.02628333 | -0.01843889 | -0.03556667 | -0.02142222
2017-07-14 16:00 | 59.38 | 8.1 | 3927.315 | 623.6672 | 399.2894 | 10.16415 | 1.757933 | 297.898 | 296.27 | 299.455 | 300.0238 | 299.6033 | 299.2672 | 300.2571 | 404.23485 | 415.9812 | 397.70735 | 348.7072 | 350.4608 | 359.8866 | 350.2316 | 64.62 | 3.15 | 5.24 | 4.95 | -1005.377 | -220.5883 | 66.32473 | 149.4894 | 0.3048667 | -0.6598667 | 0.05112222 | 0.0662 | 0.07790556 | 0.04903889
2017-07-14 17:00 | 59.38 | 8.1 | 3390.5054 | 619.5315 | 399.94925 | 10.00181 | 1.756556 | 298.7406 | 299.6939 | 299.84245 | 299.8807 | 299.8553 | 299.1941 | 300.0173 | 404.5766 | 398.3108 | 399.3336 | 346.9066 | 347.1963 | 350.4018 | 345.9388 | 65.1 | 2.49 | 5.72 | 5.61 | -536.8095 | -342.0097 | -4.135717 | 139.6483 | 0.6598667 | -9.739944 | -0.1623389 | 0.1459778 | -0.001377778 | 0.1325611
2017-07-14 18:00 | 59.38 | 8.1 | 3999.358 | 569.7963 | 399.3852 | 9.627972 | 1.71015 | 301.0289 | 300.0165 | 299.8808 | 299.9096 | 300.119 | 298.26705 | 299.8336 | 400.2166 | 400.17 | 400.0342 | 356.0985 | 354.3871 | 352.3795 | 356.0827 | 65.22 | 2.34 | 5.84 | 5.76 | 608.8523 | 1184.374 | -49.73521 | 188.6907 | -0.5640111 | -7.251372 | -0.3738389 | -0.2416944 | -0.04640556 | 0.1779056
2017-07-14 19:00 | 59.38 | 8.1 | 4365.542 | 598.259 | 399.5407 | 9.7471 | 1.744367 | 299.8833 | 299.8206 | 299.9059 | 299.8596 | 299.9685 | 299.5597 | 299.9254 | 399.4013 | 398.3215 | 400.6859 | 346.272 | 344.7385 | 348.0107 | 343.593 | 63.43 | 4.12 | 4.05 | 3.98 | 366.184 | 2438.541 | 28.46272 | 169.196 | 0.1554333 | 0.8415778 | 0.1191278 | -0.4778167 | 0.03421667 | 0.1482056
2017-07-14 20:00 | 59.38 | 8.1 | 3553.862 | 543.3893 | 401.3974 | 9.890172 | 1.694744 | 299.8619 | 299.8897 | 299.8408 | 299.908 | 299.8023 | 299.97385 | 300.0887 | 402.4894 | 397.8552 | 401.34485 | 348.6233 | 350.0115 | 349.5975 | 349.1786 | 64.86 | 2.57 | 5.48 | 5.53 | -811.6797 | 1663.124 | -54.86976 | 157.0505 | 1.856717 | -1.234406 | 0.1430722 | -0.21125 | -0.04962222 | 0.14795
2017-07-14 21:00 | 59.38 | 8.1 | 3534.812 | 566.4888 | 399.6675 | 9.868739 | 1.69055 | 299.9297 | 299.55145 | 299.9393 | 299.8723 | 299.7623 | 299.9203 | 299.8569 | 398.7069 | 402.2749 | 399.9753 | 351.0292 | 349.7158 | 353.1857 | 351.4168 | 64.47 | 3.22 | 5.09 | 4.88 | -19.04947 | 1360.982 | 23.09956 | 192.3428 | -1.729922 | -4.043533 | -0.02143333 | -0.2112611 | -0.004194444 | 0.16155
2017-07-14 22:00 | 59.38 | 8.1 | 3197.783 | 598.7959 | 399.9958 | 10.04729 | 1.728389 | 299.6971 | 295.6499 | 299.9313 | 300.1077 | 300.0463 | 299.8729 | 299.7661 | 402.186 | 401.104 | 400.8481 | 350.0652 | 350.8499 | 352.4788 | 351.0117 | 64.19 | 3.1 | 4.81 | 5 | -337.0298 | 219.0971 | 32.30709 | 100.9019 | 0.3283333 | -1.491128 | 0.17855 | -0.2672556 | 0.03783889 | 0.0652
2017-07-14 23:00 | 59.38 | 8.1 | 2659.608 | 567.44605 | 399.8654 | 10.02327 | 1.689456 | 301.7347 | 300.2583 | 300.1132 | 300.0292 | 300.15435 | 302.18295 | 300.7219 | 399.2755 | 397.19375 | 399.8394 | 346.003 | 348.5493 | 350.867 | 347.5591 | 64.85 | 2.44 | 5.47 | 5.66 | -538.1743 | -966.092 | -31.34988 | 54.37642 | -0.1303667 | -0.05011667 | -0.02401667 | -0.4832222 | -0.03893333 | -0.01211667
2017-07-15 | 59.38 | 8.1 | 3308.599 | 592.5567 | 401.2991 | 9.714678 | 1.718956 | 300.8971 | 300.0504 | 300.0005 | 299.8806 | 300.0571 | 300.9005 | 299.3185 | 399.4341 | 403.2712 | 400.1869 | 353.2053 | 348.7731 | 349.5814 | 350.3114 | 64.62 | 2.83 | 5.24 | 5.27 | 648.9903 | -221.58 | 25.11065 | 86.48899 | 1.433678 | 0.5162444 | -0.3085944 | -0.70955 | 0.0295 | 0.003088889
2017-07-15 01:00 | 56.77 | 14.37 | 3385.647 | 562.0628 | 400.5581 | 9.912394 | 1.687339 | 299.9284 | 299.5362 | 299.9524 | 299.9466 | 299.6672 | 299.6154 | 300.1442 | 399.7484 | 396.1396 | 399.6885 | 347.3358 | 348.7849 | 349.8717 | 348.4992 | 65.57 | 1.53 | 8.8 | 12.84 | 77.04874 | 105.8241 | -30.49392 | 91.63861 | -0.7409944 | 1.045917 | 0.1977167 | -0.4202889 | -0.03161667 | 0.01761667
2017-07-15 02:00 | 56.77 | 14.37 | 1919.171 | 513.2253 | 399.43195 | 9.969489 | 1.6423 | 299.8876 | 299.99725 | 299.9146 | 299.9991 | 299.4293 | 300.052 | 299.8677 | 399.3347 | 400.5054 | 399.7195 | 349.1722 | 349.8121 | 350.2952 | 349.6545 | 66.18 | 1.37 | 9.41 | 13 | -1466.476 | -2706.243 | -48.83749 | 17.26166 | -1.126167 | -0.8912667 | 0.05709444 | -0.4563278 | -0.04503889 | -0.09153889
2017-07-15 03:00 | 56.77 | 14.37 | 3432.858 | 528.1938 | 399.3843 | 10.08686 | 1.649878 | 299.8444 | 299.9773 | 299.9307 | 300.1117 | 299.8212 | 300.3844 | 299.538 | 399.1306 | 401.0122 | 399.6411 | 350.4841 | 349.6554 | 349.8682 | 349.4216 | 65.44 | 1.48 | 8.67 | 12.89 | 1513.686 | -1166.998 | 14.96853 | 77.56612 | -0.04767778 | -1.097033 | 0.1173667 | -0.1788611 | 0.007577778 | -0.03440556
2017-07-15 04:00 | 56.77 | 14.37 | 3284.328 | 538.8623 | 401.2604 | 10.27145 | 1.682956 | 299.9516 | 300.2424 | 299.8979 | 299.931 | 299.8909 | 300.0928 | 299.77615 | 398.0417 | 401.8996 | 408.0409 | 346.489 | 350.6913 | 350.1685 | 349.6 | 65.7 | 1.45 | 8.93 | 12.92 | -148.5302 | -1190.651 | 10.66851 | 73.19433 | 1.87615 | 0.8545833 | 0.1845944 | 0.03955 | 0.03307778 | -0.04338889
2017-07-15 05:00 | 56.77 | 14.37 | 3302.498 | 484.0888 | 398.9409 | 10.22274 | 1.644128 | 299.951 | 299.9378 | 299.9056 | 299.8034 | 299.9696 | 300.0988 | 299.2483 | 493.3891 | 504.3789 | 499.1484 | 444.4715 | 437.1956 | 437.4508 | 438.28015 | 66.28 | 1.11 | 9.51 | 13.26 | 18.17064 | -1481.013 | -54.77354 | 1.055311 | -2.319556 | -9.105239 | -0.04871111 | -0.08623889 | -0.03882778 | -0.04615556
2017-07-15 06:00 | 56.77 | 14.37 | 3186.425 | 532.0584 | 401.3604 | 10.24636 | 1.730194 | 300.041 | 301.5464 | 300.4424 | 300.531 | 298.7552 | 299.4735 | 299.5611 | 499.1798 | 501.9686 | 498.0505 | 453.6439 | 459.3294 | 448.16265 | 441.9312 | 66 | 1.08 | 9.23 | 13.29 | -116.0734 | -1199.32 | 47.96966 | 85.30533 | 2.419494 | -6.828806 | 0.02362222 | 0.1676722 | 0.08606667 | 0.04227778
2017-07-15 07:00 | 54.77 | 15.21 | 1963.584 | 458.3214 | 397.737 | 10.24349 | 1.660017 | 300.0157 | 300.53395 | 300.327 | 300.0485 | 300.0932 | 299.3206 | 299.0904 | 500.6007 | 499.9258 | 498.2812 | 449.506 | 454.7101 | 447.948 | 445.7338 | 65.46 | 1.7 | 10.69 | 13.51 | -1222.841 | -2634.019 | -73.73708 | 17.73374 | -3.623317 | -3.594539 | -0.002872222 | 0.07745556 | -0.07017778 | -0.05671667
2017-07-15 08:00 | 54.77 | 15.21 | 3727.201 | 500.2576 | 400.7695 | 10.15689 | 1.706094 | 300.0459 | 299.9785 | 299.9064 | 300.0383 | 300.1444 | 299.9615 | 300.3507 | 500.1315 | 500.6109 | 500.0267 | 450.2521 | 450.8192 | 448.6642 | 448.5989 | 65.21 | 1.88 | 10.44 | 13.33 | 1763.617 | -191.6872 | 41.93622 | 93.01106 | 3.032444 | 1.108517 | -0.0866 | -0.07611667 | 0.04607778 | 0.0025
2017-07-15 09:00 | 54.77 | 15.21 | 3613.801 | 510.6847 | 400.8501 | 10.09036 | 1.692994 | 299.9618 | 300.3432 | 299.9837 | 299.9671 | 300.1388 | 299.7578 | 298.7705 | 499.2625 | 500.4154 | 498.8203 | 447.46955 | 450.1492 | 450.1551 | 445.1815 | 65.24 | 1.7 | 10.47 | 13.51 | -113.4004 | -73.92639 | 10.42716 | 34.99222 | 0.08062778 | 0.007594444 | -0.06653333 | -0.06112778 | -0.0131 | -0.01771667
2017-07-15 10:00 | 54.77 | 15.21 | 4039.297 | 491.3912 | 398.562 | 9.95535 | 1.67075 | 300.0133 | 299.8851 | 299.9562 | 299.8774 | 300.47105 | 300.1961 | 300.0169 | 499.6951 | 499.2331 | 499.8588 | 450.0821 | 448.119 | 448.9507 | 447.7992 | 65.43 | 1.71 | 10.66 | 13.5 | 425.4958 | 88.39533 | -19.29357 | -112.0696 | -2.288133 | -2.296711 | -0.1350056 | -0.2718889 | -0.02224444 | -0.06101111
2017-07-15 11:00 | 54.77 | 15.21 | 4187.261 | 534.1113 | 401.1962 | 10.45459 | 1.727111 | 299.96905 | 299.8427 | 299.9159 | 299.9771 | 299.8316 | 299.8288 | 299.3296 | 500.3302 | 503.3291 | 500.5306 | 452.1676 | 452.4924 | 449.6961 | 453.7437 | 65.92 | 1.42 | 11.15 | 13.79 | 147.9644 | -345.6711 | 42.72008 | -42.81247 | 2.6342 | 1.566183 | 0.4992444 | 0.2992611 | 0.05636111 | 0.02537778
2017-07-15 12:00 | 54.77 | 15.21 | 3770.241 | 503.9349 | 399.54 | 10.41615 | 1.693022 | 300.1105 | 299.8554 | 299.963 | 299.8566 | 299.9135 | 300.2179 | 300.4168 | 499.4074 | 498.0821 | 499.3077 | 451.1025 | 449.1005 | 449.1687 | 449.0894 | 65.69 | 1.44 | 10.92 | 13.77 | -417.0206 | -658.61185 | -30.17637 | -65.15793 | -1.656139 | -0.5001111 | -0.03844444 | 0.1524667 | -0.03408889 | 0.00105
2017-07-15 13:00 | 54.77 | 15.21 | 4134.477 | 434.0855 | 399.3118 | 10.14339 | 1.634961 | 299.9388 | 297.356 | 299.9758 | 300.0252 | 299.8134 | 299.9327 | 300.0929 | 500.3778 | 506.1701 | 499.1446 | 451.9773 | 449.5726 | 448.8964 | 449.59 | 65.09 | 1.9 | 10.32 | 13.31 | 364.2361 | 244.2782 | -69.84941 | -141.903 | -0.2282222 | 0.1565222 | -0.2727556 | -0.1653778 | -0.05806111 | -0.06558333
2017-07-15 14:00 | 54.77 | 15.21 | 3148.415 | 437.0527 | 400.3122 | 10.07079 | 1.664889 | 299.9951 | 299.9486 | 299.9684 | 300.0108 | 300.0759 | 299.6981 | 301.1391 | 500.1262 | 494.2555 | 499.8725 | 447.59925 | 450.5044 | 449.7014 | 449.4817 | 64.71 | 1.82 | 9.94 | 13.39 | -986.0621 | -86.97127 | 2.96725 | -139.9292 | 1.000389 | 0.7294611 | -0.0726 | 0.03022222 | 0.02992778 | -0.03663889
2017-07-15 15:00 | 54.77 | 15.21 | 4372.053 | 475.5632 | 400.7657 | 10.14269 | 1.684828 | 299.8937 | 299.6492 | 300.0685 | 299.8696 | 299.5625 | 299.5 | 299.824 | 499.8745 | 500.8519 | 499.6643 | 457.5807 | 455.7291 | 450.2378 | 457.94 | 65.37 | 1.37 | 10.6 | 13.84 | 1223.638 | 1449.837 | 38.51043 | -89.35866 | 0.4535278 | 1.071683 | 0.07189444 | 0.1087778 | 0.01993889 | -0.0006888889
2017-07-15 16:00 | 50.58 | 20.21 | 3490.554 | 480.9602 | 398.4443 | 10.28055 | 1.689861 | 299.9058 | 300.3194 | 299.9165 | 299.9822 | 299.8157 | 299.9877 | 301.2349 | 500.3966 | 499.5934 | 498.8779 | 447.3188 | 446.3869 | 449.1036 | 445.7339 | 65.03 | 2.55 | 14.45 | 17.66 | -881.4987 | 848.8572 | 5.397089 | -72.21024 | -2.321406 | -1.003739 | 0.1378611 | 0.1595722 | 0.005033333 | -5.555556e-06
2017-07-15 17:00 | 50.58 | 20.21 | 3578.846 | 484.5232 | 400.3543 | 10.20142 | 1.722183 | 299.897 | 299.4279 | 300.0051 | 299.9189 | 299.7191 | 299.7175 | 299.4105 | 499.7155 | 501.5171 | 500.5327 | 450.2545 | 451.0701 | 449.5186 | 450.268 | 65.68 | 1.53 | 15.1 | 18.68 | 88.2911 | -377.7207 | 3.562961 | -96.48704 | 1.909978 | -0.5450333 | -0.07913333 | 0.3301 | 0.03232222 | -0.01374444
2017-07-15 18:00 | 50.58 | 20.21 | 3310.925 | 451.5762 | 397.8508 | 10.01648 | 1.688889 | 299.7656 | 299.8361 | 300.0185 | 299.905 | 300.0894 | 299.7262 | 299.5591 | 549.5257 | 529.77715 | 562.1031 | 450.0475 | 449.7313 | 450.4987 | 449.8581 | 65.43 | 1.45 | 14.85 | 18.76 | -267.9201 | -809.2761 | -32.94704 | -55.72542 | -2.503483 | -1.419617 | -0.1849333 | 0.2341278 | -0.03329444 | 0.01524444
2017-07-15 19:00 | 50.58 | 20.21 | 3426.459 | 473.0762 | 399.5595 | 10.08903 | 1.711133 | 299.8568 | 299.8467 | 299.9365 | 299.8935 | 299.5254 | 299.92745 | 299.49125 | 506.0029 | 497.9942 | 505.1327 | 448.0129 | 448.9845 | 449.3123 | 446.5813 | 65.1 | 1.64 | 14.52 | 18.57 | 115.5334 | -1008.988 | 21.50002 | -19.71696 | 1.708644 | -1.160961 | 0.07254444 | -0.04092222 | 0.02224444 | 0.004622222
2017-07-15 20:00 | 50.58 | 20.21 | 3308.93 | 456.7564 | 400.5399 | 9.86595 | 1.710017 | 299.9373 | 299.9417 | 299.94185 | 299.9465 | 299.7874 | 299.8367 | 299.2552 | 510.6916 | 501.96245 | 499.6529 | 450.2546 | 450.14 | 449.1983 | 452.7697 | 65.45 | 1.49 | 14.87 | 18.72 | -117.5284 | -1615.67 | -16.31979 | -67.63347 | 0.9804611 | -0.08481111 | -0.2230778 | -0.2733611 | -0.001116667 | -0.005577778
2017-07-15 21:00 | 50.58 | 20.21 | 3187.873 | 470.6167 | 400.5899 | 9.867011 | 1.725478 | 299.8796 | 299.56165 | 299.9287 | 299.9293 | 300.1391 | 300.1325 | 299.9252 | 504.1526 | 494.6686 | 499.3898 | 449.9373 | 450.5039 | 449.5294 | 448.3685 | 65.73 | 1.58 | 15.15 | 18.63 | -121.0578 | -1744.82 | 13.86034 | -86.72576 | 0.04995 | 1.605367 | 0.001061111 | -0.2460167 | 0.01546111 | 0.04545
2017-07-15 22:00 | 50.58 | 20.21 | 2399.7 | 409.1672 | 398.5629 | 9.993744 | 1.667283 | 299.8541 | 298.3678 | 299.8601 | 299.9242 | 300.3422 | 299.935 | 299.2381 | 499.9902 | 496.6688 | 499.4082 | 449.0266 | 448.7718 | 449.55045 | 448.3594 | 65.83 | 1.46 | 15.25 | 18.75 | -788.1722 | -1527.615 | -61.44957 | -214.5001 | -2.027028 | -0.7265278 | 0.1267333 | -0.1704056 | -0.05819444 | -0.09065
2017-07-15 23:00 | 50.58 | 20.21 | 2504.736 | 416.2311 | 400.1607 | 9.854511 | 1.70835 | 299.87225 | 299.2609 | 299.9257 | 299.8188 | 299.7021 | 299.7752 | 300.0392 | 498.0727 | 459.5146 | 510.1061 | 450.1149 | 449.7279 | 450.2077 | 450.421 | 65.43 | 1.41 | 14.85 | 18.8 | 105.0353 | -885.7697 | 7.063894 | -203.3005 | 1.597817 | 0.2114222 | -0.1392333 | -0.1473 | 0.04106667 | -0.04820556
2017-07-16 | 50.58 | 20.21 | 3190.65 | 403.1024 | 400.7653 | 9.785767 | 1.702483 | 299.9545 | 299.8584 | 299.8398 | 299.74675 | 300.0247 | 299.9083 | 300.2688 | 497.8337 | 503.3818 | 500.0442 | 451.4222 | 450.2518 | 453.4576 | 447.6441 | 65.91 | 1.43 | 15.33 | 18.78 | 685.9145 | -808.7074 | -13.12862 | -166.6939 | 0.60465 | 1.380083 | -0.06874444 | 0.1577944 | -0.005866667 | -0.007666667
2017-07-16 01:00 | 48.52 | 26.91 | 3250.422 | 450.9435 | 401.0609 | 10.21652 | 1.6959 | 299.9834 | 300.1515 | 299.8708 | 299.9379 | 299.8667 | 300.2319 | 299.4814 | 515.1139 | 499.2059 | 499.06725 | 452.8734 | 451.63935 | 449.8561 | 452.9988 | 65.41 | 1.5 | 16.89 | 25.41 | 59.77139 | -1115.12 | 47.84104 | -147.31555 | 0.2955833 | 1.520233 | 0.4307556 | 0.4694222 | -0.006583333 | -0.04846667
2017-07-16 02:00 | 48.52 | 26.91 | 3351.586 | 438.3453 | 399.7102 | 10.18896 | 1.702578 | 299.9444 | 300.1956 | 299.8976 | 299.9846 | 299.8684 | 299.8881 | 299.3078 | 474.3012 | 498.2926 | 499.8026 | 449.5687 | 449.63385 | 450.3275 | 449.0985 | 65.4 | 1.61 | 16.88 | 25.3 | 101.1642 | -202.2762 | -12.59817 | -105.044 | -1.350733 | -1.687217 | -0.02756111 | 0.2987889 | 0.006677778 | 0.007833333
2017-07-16 03:00 | 48.52 | 26.91 | 2572.8951 | 355.5438 | 402.2431 | 10.19783 | 1.634706 | 299.9771 | 299.9572 | 299.9482 | 299.9642 | 299.88 | 300.0777 | 301.5884 | 617.3541 | 632.5417 | 643.9353 | 454.1597 | 413.5911 | 480.4189 | 469.6784 | 65.14 | 1.36 | 16.62 | 25.55 | -778.6907 | -961.9174 | -82.80148 | -210.945 | 2.5329 | 2.575606 | 0.008872222 | 0.3290944 | -0.06787222 | -0.05584444
2017-07-16 04:00 | 48.52 | 26.91 | 3456.777 | 375.8306 | 401.836 | 10.21491 | 1.674744 | 299.9383 | 300.06615 | 299.9797 | 299.9301 | 299.8647 | 299.93965 | 299.9212 | 598.7265 | 549.5989 | 662.848 | 448.1767 | 336.868 | 448.7992 | 444.273 | 65.46 | 1.45 | 16.94 | 25.46 | 883.8823 | 258.9947 | 20.28674 | -222.9654 | -0.4070722 | 1.8402 | 0.01707778 | 0.1676222 | 0.04003889 | -0.05364444
2017-07-16 05:00 | 48.52 | 26.91 | 2558.24 | 377.33 | 399.5904 | 10.29291 | 1.660067 | 276.0753 | 271.9019 | 271.8061 | 299.1599 | 301.019 | 274.8505 | 271.7826 | 498.8583 | 497.6675 | 499.9852 | 449.3672 | 450.38 | 449.8541 | 448.7089 | 65.82 | 1.21 | 17.3 | 25.7 | -898.5377 | -101.3686 | 1.499433 | -190.1161 | -2.245622 | -0.2750556 | 0.07799444 | 0.2696333 | -0.01467778 | -0.02938889
2017-07-16 06:00 | 48.52 | 26.91 | 3567.182 | 408.3425 | 400.0001 | 10.36454 | 1.711356 | 250.0196 | 249.8295 | 249.9852 | 298.3403 | 301.6296 | 249.82025 | 248.7673 | 500.67535 | 501.9989 | 499.59045 | 450.3175 | 450.1015 | 449.8755 | 450.7296 | 65.88 | 1.33 | 17.36 | 25.58 | 1008.942 | 258.583 | 31.01248 | -184.2142 | 0.4097667 | -1.298967 | 0.07163333 | 0.6498611 | 0.05128889 | -0.0076
2017-07-16 07:00 | 58.61 | 8.99 | 3580.785 | 415.8402 | 400.9565 | 10.28538 | 1.69245 | 250.1405 | 249.8735 | 250.1022 | 298.2125 | 300.974 | 250.0837 | 251.3983 | 501.0968 | 499.3066 | 500.3264 | 449.3994 | 448.9082 | 449.6067 | 448.9964 | 65.49 | 2.49 | 6.88 | 6.5 | 13.60339 | 195.1376 | 7.497761 | -146.2225 | 0.9563278 | 0.3983556 | -0.07915556 | 0.3729889 | -0.01890556 | 0.005111111
2017-07-16 08:00 | 58.61 | 8.99 | 3634.779 | 512.1439 | 398.2125 | 10.26642 | 1.6395 | 250.1906 | 249.8565 | 250.0642 | 298.0847 | 300.3185 | 249.9783 | 249.10125 | 458.5038 | 459.4813 | 459.4313 | 409.7093 | 408.9748 | 409.7667 | 409.1875 | 65.94 | 1.24 | 7.33 | 7.75 | 53.99411 | 1715.608 | 96.30369 | -1.081367 | -2.743933 | -1.219411 | -0.01896111 | 0.2969333 | -0.05295 | -0.0028
2017-07-16 09:00 | 58.61 | 8.99 | 3177.446 | 541.228 | 401.0971 | 10.27101 | 1.68745 | 250.2015 | 250.0132 | 250.0342 | 297.9569 | 299.66295 | 250.5442 | 249.0774 | 451.1397 | 448.3164 | 449.883 | 399.578 | 399.3543 | 399.8389 | 400.4816 | 65.37 | 1.3 | 6.76 | 7.69 | -457.3327 | -255.4113 | 29.08403 | 13.03414 | 2.884517 | 1.712783 | 0.004583333 | 0.18415 | 0.04795 | 0.03757222
2017-07-16 10:00 | 58.61 | 8.99 | 4012.174 | 540.753 | 398.9537 | 10.24334 | 1.664394 | 250.169 | 250.3965 | 250.13485 | 297.8291 | 299.0074 | 250.19 | 249.5726 | 450.8912 | 449.83805 | 449.6898 | 400.7636 | 399.7483 | 398.3332 | 402.6365 | 64.81 | 2.13 | 6.2 | 6.86 | 834.7271 | 727.846 | -0.4749944 | 1.890633 | -2.143389 | -2.306756 | -0.02766667 | -0.02811111 | -0.02305556 | -0.01856111
2017-07-16 11:00 | 58.61 | 8.99 | 3136.193 | 553.4487 | 400.7391 | 10.35923 | 1.705611 | 250.1587 | 250.2527 | 250.0249 | 297.7013 | 298.3519 | 250.0313 | 249.8627 | 450.3008 | 450.0185 | 449.7903 | 379.4571 | 378.4789 | 378.8868 | 377.9087 | 64.64 | 2.46 | 6.03 | 6.53 | -875.981 | -166.3056 | 12.69571 | 69.35988 | 1.785394 | 1.798194 | 0.1158944 | 0.1364944 | 0.04121667 | 0.06148333
2017-07-16 12:00 | 58.61 | 8.99 | 3714.752 | 547.6046 | 400.2645 | 10.32144 | 1.702811 | 250.0735 | 249.9973 | 250.0824 | 297.5734 | 297.6963 | 249.8039 | 249.538 | 450.7198 | 451.5692 | 450.2457 | 351.349 | 350.338 | 351.6582 | 350.1234 | 66.28 | 0.99 | 7.67 | 8 | 578.5597 | 528.32755 | -5.8441 | 15.54612 | -0.4745556 | -1.095856 | -0.03778889 | 0.07508333 | -0.0028 | -0.02738333
2017-07-16 13:00 | 58.61 | 8.99 | 4798.627 | 534.0199 | 399.7513 | 10.31554 | 1.658917 | 250.2148 | 250.2075 | 250.0688 | 297.4456 | 297.0408 | 250.077 | 248.4049 | 449.7669 | 448.2451 | 449.7764 | 349.8175 | 349.9687 | 349.2281 | 349.9571 | 65.85 | 1.34 | 7.24 | 7.65 | 1083.874 | 2835.042 | -13.58471 | 75.6985 | -0.5131778 | 2.014283 | -0.005905556 | 0.07205 | -0.04389444 | -0.0011
2017-07-16 14:00 | 58.61 | 8.99 | 3255.651 | 538.726 | 398.5292 | 10.30276 | 1.689978 | 250.0938 | 250.0579 | 250.018 | 297.3178 | 296.3852 | 249.9057 | 249.9387 | 526.9744 | 529.9403 | 543.1617 | 352.75165 | 353.4604 | 350.0676 | 353.47 | 65.89 | 1.28 | 7.28 | 7.71 | -1542.976 | -471.5507 | 4.706167 | 38.46844 | -1.222161 | -2.240322 | -0.01278333 | 0.1458667 | 0.03106111 | -0.01611667
2017-07-16 15:00 | 58.61 | 8.99 | 4503.104 | 508.8862 | 402.4865 | 10.16779 | 1.659694 | 250.1608 | 250.2438 | 250.069 | 297.19 | 295.7297 | 250.1933 | 250.3398 | 504.4537 | 462.517 | 534.2325 | 345.3234 | 344.997 | 349.5288 | 345.4036 | 66.27 | 1.11 | 7.66 | 7.88 | 1247.454 | 889.3034 | -29.83985 | -1.798561 | 3.957322 | 1.636372 | -0.1349611 | 0.07743889 | -0.03028333 | -0.0333
2017-07-16 16:00 | 55.42 | 14.93 | 3986.665 | 490.4074 | 399.8807 | 10.14574 | 1.674661 | 249.9944 | 249.8789 | 250.1547 | 297.0622 | 295.0742 | 250.0996 | 249.4732 | 449.1745 | 450.5979 | 449.5988 | 346.7302 | 347.06915 | 349.772 | 346.9869 | 64.46 | 4.65 | 9.04 | 10.28 | -516.4395 | -52.63194 | -18.47874 | -0.9837333 | -2.605767 | 1.318739 | -0.02205 | 0.1903944 | 0.01496667 | 0.003911111
2017-07-16 17:00 | 55.42 | 14.93 | 3719.003 | 502.7371 | 400.2203 | 10.35013 | 1.717672 | 254.7478 | 258.3184 | 258.2402 | 297.3846 | 295.3843 | 256.0703 | 257.3931 | 449.5368 | 396.8594 | 449.8927 | 347.2393 | 351.4742 | 349.7225 | 352.0513 | 66.01 | 1.21 | 10.59 | 13.72 | -267.6621 | -468.2584 | 12.32968 | -31.37414 | 0.3395333 | -0.9759278 | 0.2043889 | -0.1044611 | 0.04301111 | -0.009438889
2017-07-16 18:00 | 55.42 | 14.93 | 3990.678 | 486.2464 | 400.12665 | 10.31543 | 1.677294 | 298.453 | 299.7752 | 299.8382 | 299.8732 | 299.0129 | 298.7417 | 300.4157 | 452.2099 | 334.6212 | 453.77885 | 341.8355 | 351.7129 | 350.0687 | 348.05 | 66.57 | 1.29 | 11.15 | 13.64 | 271.6756 | 220.4377 | -16.49074 | -17.68851 | -0.09360556 | 0.5866056 | -0.03470556 | -0.1007222 | -0.04037778 | -0.01572778
2017-07-16 19:00 | 55.42 | 14.93 | 4919.299 | 591.69725 | 401.6903 | 10.19994 | 1.736789 | 298.021 | 294.5211 | 299.8721 | 299.7862 | 299.8143 | 299.4034 | 299.8599 | 450.8619 | 438.2725 | 449.6724 | 362.0798 | 353.9977 | 353.7812 | 356.5087 | 65.9 | 1.36 | 10.48 | 13.57 | 928.62015 | 784.8218 | 105.4509 | 157.6118 | 1.56365 | 2.378478 | -0.1154889 | 0.05654444 | 0.05949444 | 0.1018278
2017-07-16 20:00 | 55.42 | 14.93 | 3389.373 | 593.9455 | 400.1322 | 10.16092 | 1.762833 | 299.7352 | 299.8845 | 299.8867 | 299.8627 | 299.9308 | 299.7032 | 299.8937 | 449.5269 | 449.5249 | 450.3029 | 349.3628 | 348.7368 | 350.5237 | 350.9864 | 66.24 | 1.19 | 10.82 | 13.74 | -1529.926 | 240.9578 | 2.248278 | 156.8928 | -1.5581 | -0.1800111 | -0.03902222 | 0.09012222 | 0.02604444 | 0.09794444
2017-07-16 21:00 | 55.42 | 14.93 | 3252.463 | 588.7469 | 400.7025 | 10.02777 | 1.727283 | 300.0682 | 299.479 | 300.0513 | 300.1966 | 300.237 | 300.108 | 299.9924 | 450.7383 | 455.1294 | 451.2087 | 346.1436 | 347.3354 | 349.6319 | 345.168 | 66.29 | 1.4 | 10.87 | 13.53 | -136.9099 | -1119.59 | -5.198594 | 113.1838 | 0.5703444 | -0.06319444 | -0.13315 | -0.1149222 | -0.03555 | 0.04245556
2017-07-16 22:00 | 55.42 | 14.93 | 3869.815 | 555.7385 | 400.64385 | 10.18711 | 1.691667 | 299.8867 | 299.5116 | 299.851 | 300.0125 | 299.974 | 299.97915 | 299.9291 | 451.5507 | 444.9297 | 449.7968 | 348.948 | 346.9964 | 350.0665 | 348.3802 | 66.24 | 1.35 | 10.82 | 13.58 | 617.3519 | 379.2601 | -33.00843 | 74.77826 | -0.05869444 | 2.199517 | 0.1593444 | -0.09343889 | -0.03561667 | 0.001805556
2017-07-16 23:00 | 55.42 | 14.93 | 3370.069 | 541.8187 | 400.0762 | 10.1873 | 1.701144 | 302.0321 | 299.6132 | 300.1578 | 299.9657 | 300.1805 | 300.6084 | 299.9999 | 449.8974 | 324.0126 | 449.2365 | 350.4112 | 348.9517 | 350.186 | 349.1482 | 66.13 | 1.21 | 10.71 | 13.72 | -499.7452 | -208.7762 | -13.91976 | 57.29554 | -0.5676667 | -0.2781278 | 0.0001888889 | -0.01411667 | 0.009477778 | -0.02103889
2017-07-17 | 55.42 | 14.93 | 2909.56 | 536.3661 | 400.048 | 10.14334 | 1.716311 | 300.3269 | 300.1623 | 299.9031 | 300.0174 | 300.0754 | 300.2151 | 298.7407 | 449.8693 | 332.4361 | 450.6149 | 351.4073 | 350.7857 | 350.2572 | 352.335 | 66.32 | 1.15 | 10.9 | 13.78 | -460.5089 | -401.3651 | -5.452611 | 84.78997 | -0.02814444 | 2.197211 | -0.04396111 | 0.1268556 | 0.01516667 | 0.02742222
2017-07-17 01:00 | 56.76 | 13.34 | 4108.542 | 500.8394 | 399.7459 | 10.14242 | 1.698183 | 299.7571 | 299.8907 | 300.0382 | 299.8966 | 300.4293 | 299.7863 | 298.58595 | 451.591 | 255.5676 | 450.3731 | 351.2647 | 349.943 | 349.9347 | 352.0419 | 65.84 | 1.27 | 9.08 | 12.07 | 1198.981 | 682.0829 | -35.52672 | 27.76323 | -0.3021278 | 0.1864389 | -0.0009166667 | 0.05339444 | -0.01812778 | -0.01295
2017-07-17 02:00 | 56.76 | 13.34 | 4051.749 | 497.7452 | 400.2007 | 10.19611 | 1.714106 | 299.8605 | 299.7207 | 299.8968 | 299.8997 | 300.2896 | 299.9525 | 299.7284 | 450.6664 | 743.874 | 449.703 | 353.9485 | 353.8784 | 349.8157 | 354.1573 | 65.8 | 1.47 | 9.04 | 11.87 | -56.7923 | 742.819 | -3.094217 | 40.98881 | 0.4548 | -0.3392222 | 0.05368333 | 0.3301556 | 0.01592222 | 0.004088889
2017-07-17 03:00 | 56.76 | 13.34 | 2504.079 | 467.1867 | 399.4226 | 10.43068 | 1.700094 | 267.5367 | 264.0952 | 263.3867 | 300.0348 | 293.3247 | 267.2545 | 264.2107 | 525.7505 | 791.573 | 524.2697 | 419.3316 | 419.6927 | 427.6918 | 418.5645 | 65.8 | 1.54 | 9.04 | 11.8 | -1547.67 | -683.7936 | -30.55848 | -3.430017 | -0.7780722 | -1.167244 | 0.2345722 | 0.5636667 | -0.01401111 | -0.02538333
2017-07-17 04:00 | 56.76 | 13.34 | 2628.338 | 435.3835 | 398.6617 | 10.37203 | 1.692878 | 250.1844 | 250.2928 | 250.0646 | 299.9907 | 290.5189 | 250.1575 | 250.6056 | 549.738 | 262.4229 | 549.6023 | 447.6738 | 450.1397 | 450.2028 | 447.8626 | 65.48 | 1.58 | 8.72 | 11.76 | 124.2585 | 228.6371 | -31.80319 | 26.21637 | -0.7609056 | 0.09887778 | -0.05865 | 0.3782833 | -0.007216667 | 0.02559444
2017-07-17 05:00 | 56.76 | 13.34 | 2907.848 | 415.4951 | 400.363 | 10.11919 | 1.674206 | 250.0298 | 249.9593 | 250.0285 | 299.8361 | 290.5403 | 249.8385 | 250.1159 | 550.4506 | 476.59 | 550.5808 | 450.9544 | 450.9873 | 449.8335 | 451.8284 | 66.07 | 1.39 | 9.31 | 11.95 | 279.5109 | 403.1127 | -19.88838 | -0.7359111 | 1.701256 | 0.2023167 | -0.2528333 | 0.2646833 | -0.01867222 | -0.03414444
2017-07-17 06:00 | 56.76 | 13.34 | 4105.295 | 406.0606 | 400.219 | 9.980628 | 1.697917 | 249.9952 | 250.1278 | 250.0468 | 299.6814 | 290.5617 | 250.2349 | 250.3301 | 555.6656 | 519.0286 | 555.186 | 452.3945 | 450.50835 | 449.6493 | 450.9227 | 64.56 | 2.01 | 7.8 | 11.33 | 1197.447 | 914.6449 | -9.4345 | 2.958206 | -0.1440278 | -0.5463611 | -0.1385667 | 0.1948611 | 0.02371111 | -0.004566667
2017-07-17 07:00 | 56.76 | 13.34 | 3645.076 | 450.9772 | 400.1249 | 10.02579 | 1.690594 | 250.0087 | 250.2758 | 250.0837 | 299.5268 | 290.5831 | 249.9369 | 249.9921 | 550.6757 | 380.9804 | 548.40655 | 448.486 | 448.6045 | 449.9076 | 447.95745 | 66.2 | 1.32 | 9.44 | 12.02 | -460.2192 | 394.6543 | 44.91653 | 0.03369444 | -0.09409444 | -0.9360389 | 0.04516111 | -0.1907333 | -0.007322222 | -0.005305556
2017-07-17 08:00 | 56.76 | 13.34 | 3655.228 | 568.7931 | 400.3377 | 9.894661 | 1.711294 | 250.2499 | 250.1409 | 250.0336 | 299.3721 | 290.6045 | 250.018 | 249.43455 | 549.4017 | 308.5944 | 550.0469 | 449.2918 | 450.3354 | 449.4309 | 449.6709 | 66.2 | 1.32 | 9.44 | 12.02 | 10.15219 | 303.6423 | 117.81595 | 130.4478 | 0.2128444 | 0.6275389 | -0.1311278 | -0.2943 | 0.0207 | 0.008716667
2017-07-17 09:00 | 56.76 | 13.34 | 3974.94 | 566.9276 | 399.4922 | 9.937117 | 1.699033 | 250.1939 | 250.4005 | 250.05585 | 299.2175 | 290.626 | 250.4019 | 251.3022 | 549.8489 | 311.3187 | 550.3403 | 450.9167 | 449.8867 | 449.7166 | 448.4161 | 66.2 | 1.32 | 9.44 | 12.02 | 319.7115 | 1402.044 | -1.865517 | 211.3838 | -0.8455389 | -2.7509 | 0.04245556 | -0.2607167 | -0.01226111 | 0.06432778
2017-07-17 10:00 | 56.76 | 13.34 | 3283.806 | 557.658 | 399.7167 | 10.01504 | 1.705806 | 250.0654 | 249.7194 | 250.0793 | 299.06285 | 290.6474 | 250.1562 | 250.9032 | 550.4127 | 279.5567 | 550.3393 | 455.18925 | 453.3411 | 449.8743 | 456.3125 | 66.25 | 1.52 | 9.49 | 11.82 | -691.1337 | -172.9715 | -9.26965 | 181.8274 | 0.2245389 | -2.119289 | 0.07792222 | -0.1998722 | 0.006772222 | 0.03106111
2017-07-17 11:00 | 56.76 | 13.34 | 3230.178 | 551.4805 | 400.5197 | 10.03349 | 1.693889 | 249.9757 | 250.1186 | 250.0671 | 298.9082 | 290.6688 | 250.1944 | 251.3736 | 549.6441 | 383.2902 | 549.4227 | 445.6601 | 446.6674 | 450.1063 | 443.1807 | 66.4 | 1.59 | 9.64 | 11.75 | -53.62769 | 671.9385 | -6.177433 | 174.1505 | 0.8030333 | 0.9293667 | 0.01845 | -0.2594167 | -0.01191667 | 0.03382222
2017-07-17 12:00 | 56.76 | 13.34 | 3183.349 | 558.1372 | 399.9876 | 9.993667 | 1.702583 | 250.0448 | 249.6838 | 249.985 | 298.7536 | 290.6902 | 249.7003 | 250.2993 | 550.1537 | 434.6843 | 549.2948 | 450.3932 | 450.3248 | 450.594 | 448.8467 | 67.36 | 1.32 | 10.6 | 12.02 | -46.82924 | -383.8328 | 6.656717 | 149.7948 | -0.5321056 | -0.01250556 | -0.03982222 | -0.3708722 | 0.008694444 | -0.008772222
2017-07-17 13:00 | 56.76 | 13.34 | 3331.825 | 548.6597 | 399.2397 | 9.91755 | 1.702956 | 250.2327 | 249.8577 | 250.0163 | 298.5989 | 290.7116 | 250.0807 | 250.19325 | 554.3203 | 327.6831 | 557.0277 | 455.2699 | 451.6248 | 450.4809 | 454.9801 | 66.3 | 1.31 | 9.54 | 12.03 | 148.476 | -248.9601 | -9.477528 | 132.8195 | -0.7479278 | -1.716761 | -0.07611667 | -0.3678333 | 0.0003722222 | 0.01050556
2017-07-17 14:00 | 56.76 | 13.34 | 3048.435 | 468.7646 | 400.9425 | 10.05358 | 1.601278 | 250.1927 | 249.87 | 249.9843 | 298.4443 | 290.73305 | 249.9392 | 250.7481 | 583.5722 | 454.7973 | 583.3141 | 445.0594 | 448.6365 | 449.5148 | 444.2753 | 66.16 | 1.44 | 9.4 | 11.9 | -283.3902 | -586.3445 | -79.89512 | -43.37933 | 1.702833 | 2.730006 | 0.1360278 | -0.2128444 | -0.1016778 | -0.03822222
2017-07-17 15:00 | 56.76 | 13.34 | 3941.839 | 484.9939 | 399.3468 | 10.06241 | 1.613883 | 249.994 | 250.0733 | 250.0665 | 298.2896 | 290.7545 | 249.8412 | 250.8855 | 549.2997 | 647.6782 | 549.6913 | 448.1404 | 450.3895 | 449.8149 | 448.6899 | 66.3 | 1.28 | 9.54 | 12.06 | 893.4046 | 764.3929 | 16.22931 | -56.23406 | -1.595722 | -1.750233 | 0.008833333 | -0.2085944 | 0.01260556 | -0.07356667
2017-07-17 16:00 | 59 | 9.66 | 4052.739 | 586.1857 | 401.2627 | 10.03299 | 1.736467 | 249.8078 | 243.4442 | 249.9984 | 298.135 | 290.7759 | 250.1529 | 250.2416 | 549.0172 | 607.6926 | 550.4489 | 450.34855 | 450.1107 | 450.6092 | 449.2164 | 66.23 | 1.73 | 7.23 | 7.93 | 110.8994 | 40.56517 | 101.1918 | 45.43271 | 1.915867 | 2.309022 | -0.02942222 | -0.21035 | 0.1225833 | 0.07207222
2017-07-17 17:00 | 59 | 9.66 | 3254.962 | 542.73 | 399.1293 | 10.21547 | 1.684156 | 250.0392 | 215.5706 | 250.0867 | 297.9803 | 290.7973 | 250.0749 | 250.0331 | 549.2278 | 567.707 | 549.9754 | 451.2801 | 450.1515 | 449.3594 | 451.6205 | 66.27 | 1.24 | 7.27 | 8.42 | -797.7767 | 118.7695 | -43.45566 | -10.71865 | -2.133389 | -1.609761 | 0.1824833 | -0.1437611 | -0.05231111 | -0.02145556
2017-07-17 18:00 | 59 | 9.66 | 3174.4461 | 564.927 | 399.8529 | 10.15937 | 1.710322 | 249.9033 | 215.0207 | 250.1006 | 297.8257 | 290.8187 | 250.0475 | 250.1008 | 550.655 | 527.7214 | 551.0206 | 455.4786 | 451.70445 | 449.4029 | 451.9864 | 65.17 | 1.83 | 6.17 | 7.83 | -80.51602 | -540.3062 | 22.19699 | 17.32244 | 0.7235944 | -0.4116111 | -0.05610556 | -0.1620778 | 0.02616667 | 0.007511111
2017-07-17 19:00 | 59 | 9.66 | 3834.036 | 560.1899 | 399.8375 | 9.906822 | 1.7055 | 249.8541 | 214.4707 | 250.0307 | 297.67105 | 290.8401 | 249.911 | 250.1581 | 550.1964 | 487.73585 | 549.3667 | 449.3476 | 448.7635 | 449.18015 | 448.9468 | 65.52 | 1.56 | 6.52 | 8.1 | 659.5896 | -964.5908 | -4.737106 | 26.17004 | -0.0154 | 0.08616667 | -0.2525444 | -0.4087167 | -0.004822222 | 0.04658333
2017-07-17 20:00 | 59 | 9.66 | 3716.963 | 535.6735 | 398.4841 | 9.742161 | 1.67645 | 249.8999 | 213.9208 | 250.0411 | 297.5164 | 290.86155 | 249.93845 | 249.9716 | 587.8521 | 447.7503 | 549.5199 | 452.7605 | 450.8914 | 449.9344 | 451.4023 | 65.62 | 1.49 | 6.62 | 8.17 | -117.0726 | 461.3124 | -24.5164 | -3.052522 | -1.353394 | -0.04506667 | -0.1646611 | -0.5605944 | -0.02905 | -0.01352778
2017-07-17 21:00 | 59 | 9.66 | 3219.835 | 542.9489 | 400.4519 | 9.982483 | 1.696872 | 250.0765 | 213.3708 | 250.0311 | 297.3618 | 290.883 | 249.8638 | 249.7901 | 508.087 | 407.7647 | 558.7228 | 450.4743 | 451.2555 | 449.2423 | 450.5709 | 65.55 | 1.27 | 6.55 | 8.39 | -497.1285 | -1283.27 | 7.275417 | 34.06274 | 1.967761 | -2.034628 | 0.2403222 | -0.1853111 | 0.02042222 | 0.03717778
2017-07-17 22:00 | 59 | 9.66 | 3733.776 | 563.1523 | 400.4888 | 9.995828 | 1.708794 | 249.8761 | 212.82085 | 250.06595 | 297.2071 | 290.9044 | 250.1356 | 250.0145 | 374.9647 | 367.7791 | 550.8743 | 448.004 | 447.9044 | 463.7687 | 381.4937 | 65.87 | 1.38 | 6.87 | 8.28 | 513.9418 | -252.8885 | 20.20341 | 72.74489 | 0.03691667 | 0.6080556 | 0.01334444 | -0.1499167 | 0.01192222 | 0.03413333
2017-07-17 23:00 | 59 | 9.66 | 3836.001 | 558.7512 | 400.2793 | 9.757178 | 1.703572 | 249.9898 | 214.3232 | 250.0166 | 297.0525 | 290.9258 | 249.9279 | 250.1187 | 549.6225 | 387.3389 | 549.4594 | 448.3334 | 448.542 | 449.281 | 447.4374 | 65.81 | 1.41 | 6.81 | 8.25 | 102.2248 | 116.9984 | -4.401178 | 56.01404 | -0.2094889 | 0.05903333 | -0.23865 | -0.5929556 | -0.005222222 | -0.0141
2017-07-18 | 59 | 9.66 | 4641.669 | 572.6508 | 400.7333 | 10.06767 | 1.720628 | 250.16705 | 249.9171 | 250.0323 | 296.8978 | 290.9472 | 250.1529 | 249.9226 | 549.6527 | 622.1884 | 550.4227 | 451.9465 | 451.7986 | 449.9118 | 451.6729 | 65.5 | 1.23 | 6.5 | 8.43 | 805.668 | 650.9908 | 13.89964 | 86.40442 | 0.4539944 | 0.6066333 | 0.3104944 | -0.2477556 | 0.01705556 | 0.04333333
2017-07-18 01:00 | 58.87 | 9.27 | 4688.427 | 552.7805 | 399.7603 | 10.37005 | 1.6973 | 250.0567 | 249.8404 | 250.0505 | 296.7432 | 290.9686 | 249.62 | 250.1753 | 549.978 | 572.463 | 550.4859 | 413.9383 | 448.1904 | 450.3831 | 445.4487 | 65.64 | 1.17 | 6.77 | 8.1 | 46.75799 | -230.8713 | -19.87027 | -38.91672 | -0.9729556 | -1.929972 | 0.3023778 | 0.1701111 | -0.02332778 | -0.03948889
2017-07-18 02:00 | 58.87 | 9.27 | 5098.541 | 555.8115 | 399.4487 | 10.40018 | 1.701928 | 249.9833 | 250.0751 | 250.0386 | 296.5886 | 290.9901 | 250.1389 | 249.8106 | 550.0107 | 585.0561 | 549.7817 | 466.3574 | 452.4092 | 449.5012 | 454.5753 | 65.82 | 1.2 | 6.95 | 8.07 | 410.1138 | 1709.1686 | 3.030944 | -38.13406 | -0.3116444 | -0.6835167 | 0.03013333 | 0.2392667 | 0.004627778 | -0.06090556
2017-07-18 03:00 | 58.87 | 9.27 | 4798.385 | 567.7528 | 399.9171 | 10.25074 | 1.714878 | 250.0564 | 249.9298 | 250.0289 | 296.4339 | 291.0115 | 249.8892 | 251.06 | 553.724 | 677.59305 | 549.8524 | 451.2604 | 451.1831 | 450.2489 | 451.1063 | 65.34 | 1.72 | 6.47 | 7.55 | -300.1563 | 1545.922 | 11.94132 | -20.99414 | 0.4683833 | -0.7854778 | -0.1494444 | 0.2229722 | 0.01295 | -0.01240556
2017-07-18 04:00 | 58.87 | 9.27 | 4049.0289 | 536.7728 | 398.8469 | 10.24374 | 1.679339 | 250.1463 | 250.2384 | 250.11 | 296.2793 | 291.0329 | 250.0399 | 250.0348 | 549.7699 | 690.495 | 549.6952 | 448.523 | 449.4061 | 449.5793 | 449.412 | 63.78 | 1.98 | 4.91 | 7.29 | -749.3559 | 179.2143 | -30.98002 | -18.96573 | -1.070183 | -1.796967 | -0.007 | 0.05662778 | -0.03553889 | -0.01232778
2017-07-18 05:00 | 58.87 | 9.27 | 3593.627 | 563.1356 | 399.9812 | 10.27676 | 1.708578 | 249.7792 | 249.7885 | 250.0648 | 296.1246 | 291.0543 | 249.7491 | 249.9298 | 551.7404 | 703.397 | 549.7485 | 455.5443 | 455.2187 | 451.7024 | 458.6024 | 63.58 | 4.32 | 4.71 | 4.95 | -455.4021 | 223.5575 | 26.36287 | 21.31689 | 1.134344 | -0.09495556 | 0.03302222 | 0.08946111 | 0.02923889 | 0.007433333
2017-07-18 06:00 | 58.87 | 9.27 | 4003.222 | 558.0026 | 399.9304 | 9.970928 | 1.703144 | 250.0427 | 249.8021 | 250.0125 | 295.97 | 291.0757 | 249.9239 | 250.5638 | 484.9643 | 716.2989 | 549.5566 | 448.5724 | 448.0176 | 450.5516 | 445.6385 | 63.55 | 4.55 | 4.68 | 4.72 | 409.5951 | 1093.662 | -5.133017 | 21.63648 | -0.0508 | -0.1176111 | -0.3058333 | -0.1724111 | -0.005433333 | -0.01316667
2017-07-18 07:00 | 59.48 | 9.1 | 4532.665 | 544.7386 | 399.3014 | 10.06914 | 1.685483 | 250.0413 | 250.1271 | 250.0346 | 295.8153 | 291.0971 | 250.0117 | 250.1556 | 379.1034 | 729.2009 | 549.9548 | 448.1671 | 446.1063 | 451.1721 | 447.0826 | 66.05 | 1.36 | 6.57 | 7.74 | 529.443 | 424.1232 | -13.26405 | 43.89915 | -0.6290444 | -0.4445278 | 0.09821667 | -0.07327778 | -0.01766111 | -0.0127
2017-07-18 08:00 | 59.48 | 9.1 | 3382.418 | 590.27 | 399.9923 | 9.951489 | 1.717056 | 250.0976 | 250.5303 | 250.0786 | 296.2803 | 292.6005 | 255.7431 | 257.8283 | 549.5999 | 742.1028 | 549.4343 | 433.7957 | 434.0098 | 434.7749 | 433.2792 | 66.03 | 1.37 | 6.55 | 7.73 | -1150.2468 | -669.3313 | 45.53148 | 92.52484 | 0.6909444 | -0.2083833 | -0.1176556 | -0.2446167 | 0.03157222 | 0.00295
2017-07-18 09:00 | 59.48 | 9.1 | 3846.351 | 581.5471 | 399.0237 | 9.875767 | 1.712117 | 250.1094 | 250.1446 | 250.0748 | 299.9818 | 300.0087 | 299.4376 | 299.7518 | 550.5852 | 755.0048 | 549.2082 | 349.708 | 349.8944 | 349.8656 | 350.0994 | 65.48 | 1.64 | 6 | 7.46 | 463.9331 | 1342.272 | -8.722944 | 114.3604 | -0.9686667 | -0.3989778 | -0.07572222 | -0.5549111 | -0.004938889 | 0.01202222
2017-07-18 10:00 | 59.48 | 9.1 | 3528.277 | 519.4443 | 400.5324 | 10.14708 | 1.637289 | 250.0824 | 250.0703 | 250.061 | 299.8701 | 300.238 | 299.8957 | 299.7139 | 557.3438 | 767.9067 | 556.9598 | 351.9276 | 350.937 | 349.4408 | 349.9111 | 66.1 | 1.56 | 6.62 | 7.54 | -318.0743 | 899.9394 | -62.10278 | 84.06079 | 1.508761 | 1.870689 | 0.2713111 | -0.22495 | -0.07482778 | -0.05558889
2017-07-18 11:00 | 59.48 | 9.1 | 3915.501 | 595.4254 | 400.8539 | 10.41376 | 1.722722 | 250.0445 | 250.3142 | 250.0334 | 299.9904 | 299.9883 | 300.0388 | 300.2913 | 551.3461 | 780.8087 | 549.4798 | 349.5923 | 350.571 | 350.0184 | 351.3163 | 66.23 | 1.5 | 6.75 | 7.6 | 387.224 | 1007.652 | 75.98107 | 179.9302 | 0.3214722 | 0.4909056 | 0.2666833 | 0.2945667 | 0.08543333 | 0.04851667
2017-07-18 12:00 | 59.48 | 9.1 | 4045.271 | 554.1765 | 398.5592 | 9.9408 | 1.683733 | 250.1219 | 249.6993 | 250.0608 | 299.9413 | 300.1026 | 299.8563 | 299.9816 | 551.1945 | 793.7107 | 549.6923 | 349.6236 | 348.5767 | 350.0025 | 349.087 | 65.63 | 1.52 | 6.15 | 7.58 | 129.7703 | -60.02388 | -41.24884 | 148.1159 | -2.294739 | -1.659806 | -0.4729611 | -0.03982778 | -0.03898889 | -0.01418333
2017-07-18 13:00 | 59.48 | 9.1 | 3474.656 | 494.8906 | 401.4137 | 10.00984 | 1.674339 | 250.0277 | 250.228 | 250.005 | 299.8775 | 299.5892 | 299.8561 | 300.1198 | 587.3072 | 602.69915 | 603.0925 | 352.6773 | 350.7103 | 352.6647 | 350.6819 | 66.09 | 1.14 | 6.61 | 7.96 | -570.6153 | -170.4199 | -59.28596 | 43.91341 | 2.854517 | 1.288806 | 0.06904444 | -0.01594444 | -0.009394444 | -0.01625556
2017-07-18 14:00 | 59.48 | 9.1 | 3375.176 | 507.2356 | 400.5038 | 10.16708 | 1.687956 | 250.1493 | 250.28275 | 250.07205 | 299.902 | 299.6026 | 299.7981 | 299.8305 | 550.9672 | 550.3782 | 550.2358 | 350.664 | 350.5952 | 349.5748 | 350.9981 | 66.1 | 1.14 | 6.62 | 7.96 | -99.48021 | -280.0523 | 12.345 | -61.55754 | -0.9099111 | 0.16605 | 0.1572389 | 0.2724222 | 0.01361667 | -0.02333889
2017-07-18 15:00 | 59.48 | 9.1 | 4291.393 | 536.4025 | 400.1985 | 10.19942 | 1.7296 | 249.9742 | 250.3347 | 249.9576 | 299.9805 | 299.60135 | 299.8638 | 299.7761 | 549.9042 | 549.2375 | 549.0581 | 350.1975 | 349.7679 | 349.3598 | 350.0089 | 65.44 | 1.52 | 5.96 | 7.58 | 916.2174 | 316.45365 | 29.16692 | -30.5251 | -0.3052611 | 0.7063278 | 0.03233889 | 0.2623056 | 0.04164444 | 0.03056667
2017-07-18 16:00 | 59.2 | 9.14 | 3243.374 | 462.54355 | 400.749 | 10.2547 | 1.640672 | 249.9199 | 249.8985 | 250.0561 | 299.8388 | 299.9229 | 299.85675 | 300.0413 | 561.9256 | 563.9668 | 572.4958 | 350.322 | 348.9891 | 352.0701 | 348.7399 | 65.15 | 1.84 | 5.95 | 7.3 | -1048.02 | -40.4322 | -73.85896 | -95.11441 | 0.5504944 | 1.032283 | 0.05527778 | 0.2396611 | -0.08892778 | -0.06513333
2017-07-18 17:00 | 59.2 | 9.14 | 5245.291 | 536.7251 | 401.0173 | 10.43954 | 1.729594 | 249.97795 | 249.9368 | 250.0388 | 299.8826 | 300.3328 | 299.7066 | 299.7568 | 550.313 | 549.7638 | 550.04995 | 349.3702 | 349.4389 | 349.8451 | 349.8081 | 65.54 | 1.98 | 6.34 | 7.16 | 2001.917 | 2015.112 | 74.18157 | -14.7554 | 0.2682778 | 0.4975278 | 0.1848389 | 0.40605 | 0.08892222 | 0.03570556
2017-07-18 18:00 | 59.2 | 9.14 | 4395.433 | 500.0236 | 399.3042 | 10.13259 | 1.6915 | 250.0261 | 250.3151 | 250.0672 | 299.9387 | 300.1098 | 299.8098 | 299.7955 | 550.0528 | 549.7569 | 549.5944 | 349.9862 | 348.9714 | 350.0565 | 349.0474 | 65.46 | 1.51 | 6.26 | 7.63 | -849.8573 | 1212.084 | -36.70149 | -58.11361 | -1.713028 | -0.6833944 | -0.30695 | 0.1389222 | -0.03809444 | -0.01108333
2017-07-18 19:00 | 59.2 | 9.14 | 4435.7 | 514.03465 | 400.4915 | 10.1216 | 1.726922 | 249.9057 | 250.0303 | 250.041 | 299.9424 | 299.832 | 300.0284 | 299.8721 | 550.73 | 550.1676 | 550.1091 | 349.8412 | 351.2722 | 349.9962 | 349.3541 | 67.1 | 1.28 | 7.9 | 7.86 | 40.26689 | 1103.875 | 14.01102 | -34.62506 | 1.187283 | 1.251817 | -0.01098889 | 0.20405 | 0.03542222 | 0.02396667
2017-07-18 20:00 | 59.2 | 9.14 | 3407.412 | 474.5527 | 399.111 | 10.18007 | 1.686517 | 250.1227 | 250.125 | 250.0365 | 299.9156 | 299.9832 | 299.5956 | 299.9353 | 550.6885 | 550.6139 | 550.2403 | 351.7854 | 352.6348 | 349.3969 | 353.7792 | 66.05 | 1.73 | 6.85 | 7.41 | -1028.288 | 358.9775 | -39.48198 | 5.788078 | -1.380506 | -1.831522 | 0.05846667 | 0.1264889 | -0.04040556 | 0.08523889
2017-07-18 21:00 | 59.2 | 9.14 | 3603.518 | 496.2945 | 399.6948 | 10.02097 | 1.743817 | 250.0357 | 250.0785 | 250.06975 | 299.9193 | 299.84275 | 300.0138 | 300.1761 | 534.9482 | 549.4551 | 549.7004 | 346.97765 | 347.483 | 350.6762 | 345.935 | 66.1 | 1.73 | 6.9 | 7.41 | 196.1057 | -338.3214 | 21.74184 | 11.30061 | 0.5837444 | 0.3479444 | -0.1590944 | -0.04143889 | 0.0573 | 0.1299333
2017-07-18 22:00 | 59.2 | 9.14 | 3902.352 | 452.0624 | 400.10185 | 10.24951 | 1.713067 | 250.0515 | 249.6964 | 250.056 | 300.0419 | 299.8472 | 299.8496 | 299.7563 | 491.3731 | 549.45905 | 549.6956 | 351.6805 | 349.926 | 350.8 | 352.2506 | 65.95 | 2.07 | 6.75 | 7.07 | 298.8336 | -150.3872 | -44.23209 | -134.1233 | 0.4070833 | -1.160839 | 0.2285389 | 0.2165222 | -0.03075 | -0.0234
2017-07-18 23:00 | 59.2 | 9.14 | 4311.93 | 420.2578 | 399.3574 | 10.18133 | 1.67835 | 249.8953 | 249.8085 | 250.0507 | 299.9074 | 300.0921 | 300.0254 | 299.9174 | 495.3305 | 560.2653 | 568.5551 | 351.6643 | 352.1905 | 351.43 | 351.4964 | 66.23 | 1.72 | 7.03 | 7.42 | 409.578 | 1056.967 | -31.80457 | -122.4722 | -0.7444333 | 0.2281167 | -0.06818333 | -0.03414444 | -0.03471667 | -0.005805556
2017-07-19 | 59.2 | 9.14 | 4985.4335 | 444.999 | 400.8688 | 9.95795 | 1.738833 | 250.0049 | 249.85405 | 250.0904 | 299.827 | 300.0039 | 299.9227 | 300.0131 | 495.3541 | 549.8406 | 550.0335 | 350.7001 | 350.4522 | 350.3821 | 350.2811 | 66.13 | 1.49 | 6.93 | 7.65 | 673.5039 | 1810.9874 | 24.74116 | -119.928 | 1.511367 | 1.015889 | -0.2233778 | -0.2014167 | 0.06048333 | 0.02851111
2017-07-19 01:00 | 55.71 | 13.95 | 5798.497 | 415.5375 | 400.7851 | 10.38213 | 1.698394 | 250.0411 | 250.0073 | 250.0615 | 299.901 | 299.5248 | 299.7349 | 299.7473 | 498.3825 | 549.7766 | 549.5169 | 350.0424 | 349.8703 | 353.1351 | 349.4153 | 65.94 | 2.69 | 10.23 | 11.26 | 813.0638 | 1964.462 | -29.46151 | -144.6524 | -0.08368889 | 0.9476 | 0.4241778 | 0.4753056 | -0.04043889 | -0.007105556
2017-07-19 02:00 | 55.71 | 13.95 | 4654.135 | 601.0881 | 399.8755 | 10.45589 | 1.738361 | 290.5451 | 289.819 | 298.4361 | 299.8189 | 299.7803 | 299.4378 | 299.9402 | 409.7353 | 404.6687 | 405.7386 | 348.99025 | 349.1303 | 350.0802 | 346.0513 | 65.32 | 2.4 | 9.61 | 11.55 | -1144.362 | 937.172 | 185.5506 | 65.41462 | -0.9096111 | 1.391383 | 0.07376111 | 0.7137278 | 0.03996667 | 0.06191111
2017-07-19 03:00 | 55.71 | 13.95 | 5481.94 | 585.4241 | 400.703 | 10.42466 | 1.725217 | 299.9819 | 300.6408 | 299.9408 | 299.9775 | 299.9912 | 299.9553 | 299.8679 | 498.1934 | 400.0506 | 400.2255 | 352.8136 | 349.32235 | 380.4639 | 352.70805 | 66.45 | 1.43 | 10.74 | 12.52 | 827.8052 | 2262.106 | -15.66404 | 42.47517 | 0.82755 | 0.2511722 | -0.03123333 | 0.4421722 | -0.01314444 | 0.02834444
2017-07-19 04:00 | 55.71 | 13.95 | 5075.821 | 610.4659 | 400.2956 | 10.64541 | 1.740428 | 299.96955 | 300.2124 | 299.9851 | 299.9287 | 300.2921 | 299.9245 | 300.009 | 504.9439 | 400.2061 | 399.6685 | 354.9345 | 350.4036 | 386.0753 | 357.0926 | 65.97 | 1.57 | 10.26 | 12.38 | -406.1192 | 1342.045 | 25.04185 | 47.31361 | -0.4074167 | -0.1931611 | 0.22075 | 0.6495778 | 0.01521111 | 0.03163333
2017-07-19 05:00 | 55.71 | 13.95 | 3932.173 | 554.2868 | 401.358 | 10.57117 | 1.699744 | 303.1087 | 299.5354 | 300.0719 | 300.0028 | 300.1866 | 300.4874 | 300.0823 | 452.7616 | 436.4927 | 482.6765 | 349.1726 | 348.799 | 350.0101 | 350.8555 | 65.35 | 2.26 | 9.64 | 11.69 | -1143.649 | 96.17128 | -56.17911 | -4.464328 | 1.062361 | 1.078689 | -0.07423889 | 0.8139889 | -0.04068333 | -0.003827778
2017-07-19 06:00 | 55.71 | 13.95 | 3898.783 | 556.11105 | 399.6751 | 10.46849 | 1.712844 | 299.6992 | 299.9315 | 300.0545 | 299.7431 | 299.4756 | 298.7112 | 299.4885 | 393.163 | 393.0097 | 402.6571 | 357.3935 | 347.2496 | 353.4236 | 350.4876 | 66.01 | 1.85 | 10.3 | 12.1 | -33.38962 | -742.8863 | 1.824222 | -16.53974 | -1.68285 | -1.058156 | -0.1026722 | 0.4008222 | 0.0131 | -0.007783333
2017-07-19 07:00 | 47.05 | 28.14 | 4519.04 | 564.6108 | 400.0324 | 10.56162 | 1.748339 | 299.4854 | 299.2564 | 299.6079 | 299.9497 | 299.7415 | 297.3171 | 298.41815 | 394.6542 | 398.3558 | 402.9017 | 349.6224 | 352.8135 | 351.5356 | 347.9932 | 66.94 | 1.92 | 19.89 | 26.22 | 620.257 | -169.3873 | 8.499711 | 11.83023 | 0.3572444 | 0.2720444 | 0.09312778 | 0.1915722 | 0.03549444 | 0.05103889
2017-07-19 08:00 | 47.05 | 28.14 | 4321.41 | 507.45475 | 400.38165 | 10.55601 | 1.713783 | 300.0126 | 299.8526 | 299.9512 | 299.9592 | 299.57 | 300.0896 | 299.9585 | 400.9982 | 434.603 | 448.9339 | 348.8991 | 349.2182 | 350.4907 | 349.0613 | 66.5 | 1.26 | 19.45 | 26.88 | -197.6299 | -777.13105 | -57.15601 | -48.35672 | 0.3492778 | 0.9329667 | -0.005611111 | 0.1558278 | -0.03455556 | 0.01185556
2017-07-19 09:00 | 47.05 | 28.14 | 2892.915 | 493.6844 | 399.6519 | 10.41163 | 1.716094 | 300.1824 | 299.5215 | 299.92385 | 300.0046 | 299.83 | 300.5122 | 300.3652 | 400.0735 | 400.0542 | 399.7413 | 353.8199 | 350.9649 | 351.6576 | 354.815 | 66.4 | 1.38 | 19.35 | 26.76 | -1428.495 | -1905.47 | -13.77032 | -74.06836 | -0.7297222 | -0.2651389 | -0.1443833 | 0.1608889 | 0.002311111 | 0.001216667
2017-07-19 10:00 | 47.05 | 28.14 | 3585.454 | 451.5633 | 399.002 | 10.37884 | 1.688261 | 300.07425 | 299.6656 | 300.0129 | 299.8545 | 299.8645 | 300.0524 | 299.54105 | 399.0765 | 400.5304 | 399.9824 | 349.8658 | 353.1107 | 350.5559 | 348.4544 | 66.54 | 1.23 | 19.49 | 26.91 | 692.5399 | -463.5745 | -42.12112 | -85.20945 | -0.6499167 | 0.1551278 | -0.03278333 | 0.1351056 | -0.02783333 | 0.008922222
2017-07-19 11:00 | 47.05 | 28.14 | 2919.323 | 467.2764 | 400.3594 | 10.32271 | 1.721978 | 299.9572 | 299.7559 | 299.9621 | 299.8908 | 300.2223 | 299.9065 | 299.7291 | 407.8483 | 399.6148 | 398.8195 | 351.7599 | 350.4205 | 351.4174 | 349.5571 | 66.52 | 1.12 | 19.47 | 27.02 | -666.1312 | -674.3036 | 15.71313 | -95.85919 | 1.357433 | 0.3782167 | -0.05613889 | 0.04594444 | 0.03371667 | 0.0134
2017-07-19 12:00 | 47.05 | 28.14 | 3636.336 | 434.5104 | 399.1834 | 10.15534 | 1.699111 | 299.729 | 298.6481 | 298.9815 | 300.5789 | 298.2402 | 296.4163 | 300.4555 | 402.6566 | 543.9949 | 650.27295 | 348.1519 | 359.3404 | 371.5065 | 352.97055 | 66.69 | 1.28 | 19.64 | 26.86 | 717.0126 | -366.8861 | -32.76609 | -123.4923 | -1.176078 | -0.7470611 | -0.1673667 | 0.1844111 | -0.02286667 | -0.004033333
2017-07-19 13:00 | 47.05 | 28.14 | 4032.401 | 434.8668 | 395.8177 | 10.17047 | 1.728183 | 299.487 | 297.9924 | 299.4187 | 300.7625 | 297.5745 | 292.512 | 299.0301 | 375.3952 | 663.9535 | 512.8427 | 357.0424 | 359.95 | 371.361 | 362.323 | 66.97 | 1.22 | 19.92 | 26.92 | 396.0649 | -500.2642 | 0.35645 | -109.8718 | -3.365639 | -3.483656 | 0.01513333 | 0.1013278 | 0.02907222 | 0.0427
2017-07-19 14:00 | 47.05 | 28.14 | 4495.577 | 436.839 | 399.4079 | 10.09291 | 1.743172 | 299.5997 | 299.1193 | 300.1467 | 300.129 | 299.3866 | 297.1445 | 299.0287 | 399.9834 | 675.085 | 408.2492 | 355.0179 | 348.7286 | 355.4619 | 355.0357 | 66.74 | 1.25 | 19.69 | 26.89 | 463.1766 | 1113.159 | 1.972211 | -153.431 | 3.590217 | -0.5843833 | -0.07756111 | 0.1414222 | 0.01498889 | 0.02611667
2017-07-19 15:00 | 47.05 | 28.14 | 5030.899 | 421.518 | 399.3418 | 10.01417 | 1.727128 | 299.9314 | 299.8827 | 299.8927 | 299.9328 | 299.685 | 299.8282 | 299.896 | 426.7097 | 449.7756 | 399.9119 | 351.1527 | 349.3567 | 350.975 | 350.6094 | 66.2 | 1.33 | 19.15 | 26.81 | 535.3215 | 1184.548 | -15.32097 | -160.0291 | -0.06613333 | 0.31815 | -0.07874444 | 0.1384 | -0.01604444 | 0.01501111
2017-07-19 16:00 | 46.4 | 28.92 | 5097.961 | 426.0667 | 401.0049 | 10.26277 | 1.678794 | 299.7828 | 300.5888 | 298.3946 | 299.7407 | 299.0817 | 301.745 | 299.9457 | 294.2565 | 450.2285 | 400.4895 | 386.7794 | 382.7894 | 342.2309 | 344.3891 | 65.87 | 3.25 | 19.47 | 25.67 | 67.06193 | 1569.684 | 4.54865 | -93.37762 | 1.663083 | 0.4724722 | 0.2486 | 0.1156889 | -0.04833333 | 0.04150556
2017-07-19 17:00 | 46.4 | 28.92 | 5002.358 | 439.6998 | 402.0722 | 10.29004 | 1.726861 | 299.7982 | 300.6052 | 299.0536 | 299.8325 | 299.3751 | 300.8935 | 299.8421 | 329.8235 | 449.1398 | 399.9242 | 371.3649 | 366.3398 | 345.9238 | 344.4741 | 65.75 | 2.34 | 19.35 | 26.58 | -95.60272 | 1086.857 | 13.63314 | -155.72555 | 1.067283 | 1.218283 | 0.02727778 | -0.1237167 | 0.04806667 | 0.004138889
2017-07-19 18:00 | 46.4 | 28.92 | 5556.094 | 543.8106 | 402.286 | 10.36096 | 1.733444 | 299.9622 | 300.3511 | 299.9176 | 299.8957 | 299.8286 | 300.1493 | 299.9074 | 424.8294 | 449.4349 | 399.6064 | 347.9088 | 349.2549 | 355.581 | 351.5024 | 66 | 1.25 | 19.6 | 27.67 | 553.7361 | 1510.823 | 104.1107 | -10.36598 | 0.2137833 | 3.726806 | 0.07091667 | 0.4201611 | 0.006583333 | 0.04971111
2017-07-19 19:00 | 46.4 | 28.92 | 4339.292 | 638.3342 | 412.161 | 10.47208 | 1.739017 | 299.8915 | 299.9619 | 299.8457 | 299.9851 | 299.6033 | 300.0335 | 300.1212 | 454.2532 | 449.6247 | 399.3051 | 351.237 | 350.4185 | 359.1657 | 349.2471 | 63.64 | 3.71 | 17.24 | 25.21 | -1216.802 | 864.6362 | 94.52361 | 143.4436 | 9.875017 | 10.74731 | 0.1111167 | 0.4622333 | 0.005572222 | 0.06467778
2017-07-19 20:00 | 46.4 | 28.92 | 3775.548 | 617.6665 | 417.5822 | 10.20456 | 1.713444 | 299.9368 | 298.7618 | 300.03 | 300.0233 | 299.9113 | 299.2088 | 299.9124 | 411.0592 | 449.6229 | 398.5314 | 354.2313 | 355.2252 | 367.6322 | 342.3988 | 65.38 | 1.93 | 18.98 | 26.99 | -563.74425 | 400.37215 | -20.66765 | 110.4309 | 5.421211 | 17.07843 | -0.2675167 | 0.03747778 | -0.02557222 | 0.02548889
2017-07-19 21:00 | 46.4 | 28.92 | 4242.393 | 583.4989 | 414.0083 | 10.05369 | 1.684244 | 299.9313 | 296.6498 | 299.9225 | 299.8432 | 300.1803 | 299.9228 | 299.9338 | 466.083 | 450.28215 | 399.9181 | 349.6311 | 349.0454 | 362.4062 | 347.3815 | 65.87 | 1.89 | 19.47 | 27.03 | 466.8453 | -48.99999 | -34.16758 | 47.09642 | -3.573917 | 13.80977 | -0.1508667 | -0.1457278 | -0.0292 | -0.04535556
2017-07-19 22:00 | 46.4 | 28.92 | 3913.607 | 582.8456 | 400.3353 | 9.983078 | 1.726389 | 299.8732 | 299.7329 | 299.93055 | 299.986 | 300.26125 | 299.9551 | 299.7082 | 456.0645 | 450.0217 | 400.1425 | 352.5954 | 351.8262 | 375.5345 | 350.9331 | 62.86 | 5.5 | 16.46 | 23.42 | -328.7864 | 670.2331 | -0.6533611 | 120.302 | -13.67295 | -0.4136722 | -0.07061667 | -0.2716222 | 0.04214444 | 0.08571667
2017-07-19 23:00 | 46.4 | 28.92 | 4706.38 | 528.2707 | 399.2432 | 9.900156 | 1.689061 | 299.9743 | 299.3009 | 300.3458 | 299.8218 | 300.0752 | 299.8294 | 299.4497 | 467.29395 | 454.664 | 399.8896 | 360.3108 | 350.6929 | 371.3634 | 343.8612 | 63.91 | 4.04 | 17.51 | 24.88 | 792.7734 | -538.9104 | -54.57484 | -8.454394 | -1.092106 | -1.774056 | -0.08292222 | -0.5393833 | -0.03732778 | -0.04053333
2017-07-20 | 46.4 | 28.92 | 4329.696 | 581.8525 | 399.1802 | 9.812228 | 1.725406 | 299.8696 | 300.0884 | 299.9096 | 299.89295 | 299.9101 | 299.917 | 299.8415 | 438.6848 | 450.0431 | 399.9761 | 348.6858 | 349.761 | 368.6045 | 349.7011 | 63.92 | 3.68 | 17.52 | 25.24 | -376.6837 | -65.73689 | 53.58173 | 81.82883 | -0.06302222 | -0.12405 | -0.08792778 | -0.3203611 | 0.03634444 | 0.03390556
2017-07-20 01:00 | 45.6 | 29.92 | 4809.97785 | 602.4749 | 401.0885 | 9.658583 | 1.730578 | 297.1068 | 295.1292 | 299.7896 | 299.747 | 299.7012 | 299.4366 | 299.85465 | 440.3001 | 449.9898 | 400.8 | 354.6365 | 353.3227 | 368.0054 | 352.6707 | 63.97 | 3.45 | 18.37 | 26.47 | 480.2814 | 374.2776 | 20.62248 | 88.44029 | 1.908322 | 0.5969889 | -0.1536444 | -0.4630167 | 0.005172222 | 0.003655556
2017-07-20 02:00 | 45.6 | 29.92 | 4692.542 | 621.31905 | 401.4439 | 9.660628 | 1.7573 | 299.474 | 295.95925 | 299.6177 | 300.7497 | 299.3079 | 300.1749 | 298.6397 | 396.0318 | 446.4854 | 401.6468 | 309.365 | 249.1452 | 376.73 | 281.5936 | 64.02 | 3.22 | 18.42 | 26.7 | -117.4354 | 1285.13 | 18.84411 | 146.7664 | 0.3553611 | 2.332856 | 0.002044444 | -0.5194389 | 0.02672222 | 0.07078333
2017-07-20 03:00 | 45.6 | 29.92 | 4567.917 | 618.3286 | 399.2556 | 9.639894 | 1.752844 | 299.9526 | 299.4598 | 299.5454 | 299.9939 | 299.607 | 299.9507 | 300.457 | 397.2857 | 449.0193 | 399.1604 | 331.397 | 223.7699 | 350.2576 | 327.0301 | 64.52 | 1.86 | 18.92 | 28.06 | -124.6259 | 964.3986 | -2.990456 | 122.0341 | -2.188244 | -0.4391333 | -0.02073333 | -0.3810778 | -0.004455556 | 0.009027778
2017-07-20 04:00 | 45.6 | 29.92 | 3079.695 | 618.6021 | 399.5117 | 9.859372 | 1.752361 | 303.5222 | 299.9558 | 300.1329 | 300.0472 | 300.0545 | 302.2446 | 300.6204 | 400.0671 | 449.9048 | 401.5793 | 348.8763 | 363.9906 | 360.1586 | 272.7424 | 65.3 | 1.6 | 19.7 | 28.32 | -1488.221 | -822.6562 | 0.2734889 | 166.5397 | 0.2560333 | -0.5901833 | 0.2194778 | -0.3901389 | -0.0004833333 | 0.03929444
2017-07-20 05:00 | 45.6 | 29.92 | 4797.037 | 587.515 | 399.742 | 9.9909 | 1.721672 | 300.3627 | 299.9329 | 299.9405 | 299.8627 | 299.9212 | 300.07515 | 299.9772 | 401.5955 | 450.7794 | 403.8851 | 350.4497 | 350.1937 | 350.1849 | 302.3227 | 64.43 | 2.06 | 18.83 | 27.86 | 1717.342 | 485.1078 | -31.08711 | 167.2571 | 0.2303 | 0.38455 | 0.1315278 | -0.1904278 | -0.03068889 | 0.04332222
2017-07-20 06:00 | 45.6 | 29.92 | 5292.698 | 610.0588 | 398.9135 | 10.22818 | 1.769628 | 299.8808 | 300.308 | 300.0093 | 299.9028 | 300.0365 | 300.1983 | 299.8163 | 400.2158 | 449.8279 | 400.3746 | 350.2035 | 349.4227 | 350.3924 | 351.058 | 66 | 1.55 | 20.4 | 28.37 | 495.661 | 307.2648 | 22.54382 | 165.0598 | -0.8285 | -1.955317 | 0.2372778 | 0.2702278 | 0.04795556 | 0.03079444
2017-07-20 07:00 | 45.6 | 29.92 | 2644.25 | 574.6151 | 400.1856 | 10.69241 | 1.78345 | 299.7545 | 300.392 | 299.3774 | 300.0123 | 299.9873 | 300.8852 | 300.3635 | 389.3533 | 440.9767 | 391.4169 | 345.8452 | 353.1827 | 352.3865 | 350.073 | 65.73 | 1.54 | 20.13 | 28.38 | -2648.448 | -3154.247 | -35.44369 | 159.0776 | 1.272117 | -0.5995111 | 0.4642333 | 0.3102833 | 0.01382222 | 0.08505556
2017-07-20 08:00 | 45.6 | 29.92 | 1345.443 | 340.6001 | 406.3896 | 10.77913 | 1.62255 | 300.1362 | 299.7986 | 299.9489 | 299.9557 | 299.4532 | 300.0063 | 300.1089 | 416.4681 | 605.0901 | 585.5671 | 356.0085 | 355.4925 | 354.171 | 355.5259 | 66.13 | 1.32 | 20.53 | 28.6 | -1298.807 | -3308.693 | -234.01495 | -260.488 | 6.204028 | 6.514128 | 0.08671667 | 0.3232389 | -0.1609 | -0.1158111
2017-07-20 09:00 | 45.6 | 29.92 | 1458.92 | 314.8401 | 408.0554 | 10.78068 | 1.641994 | 300.1052 | 299.8308 | 299.823 | 300.0154 | 300.0252 | 300.1245 | 299.5225 | 556.6983 | 821.1999 | 858.8501 | 355.25025 | 238.9086 | 495.3651 | 262.0804 | 66.13 | 1.32 | 20.53 | 28.6 | 113.4779 | -4023.02 | -25.76004 | -270.584 | 1.66575 | 7.352328 | 0.001555556 | 0.3560278 | 0.01944444 | -0.08322222
2017-07-20 10:00 | 45.6 | 29.92 | 2072.951 | 349.3006 | 407.4834 | 10.75588 | 1.722756 | 300.055 | 299.9626 | 299.8544 | 299.9129 | 300.0029 | 299.9753 | 300.0185 | 824.1032 | 821.0654 | 862.6173 | 645.3717 | 549.6505 | 657.6768 | 580.67225 | 66.13 | 1.32 | 20.53 | 28.6 | 614.0305 | -3002.87 | 34.46048 | -261.1654 | -0.5719556 | 7.187789 | -0.02480556 | 0.1104722 | 0.08076111 | -0.01767222
2017-07-20 11:00 | 45.6 | 29.92 | 2228.805 | 397.78125 | 408.6722 | 10.73675 | 1.701589 | 300.0336 | 299.8188 | 299.9597 | 299.9654 | 299.6148 | 300.00765 | 299.5941 | 825.8554 | 819.3963 | 866.1139 | 649.1543 | 596.7182 | 627.9913 | 633.8177 | 66.13 | 1.32 | 20.53 | 28.6 | 155.8545 | -1703.367 | 48.48067 | -156.5056 | 1.188822 | 7.31425 | -0.01912778 | 0.1655833 | -0.02116667 | 0.001844444
2017-07-20 12:00 | 45.6 | 29.92 | 2190.36 | 446.2619 | 409.86105 | 10.71609 | 1.680456 | 300.0062 | 299.8466 | 299.9078 | 299.8778 | 299.9292 | 299.8979 | 300.1572 | 827.6076 | 817.7272 | 869.6105 | 652.9368 | 606.4745 | 598.3058 | 634.3256 | 66.13 | 1.32 | 20.53 | 28.6 | -38.44514 | -1708.423 | 48.48065 | -109.84915 | 1.188822 | 10.18592 | -0.02066111 | 0.2475944 | -0.02113333 | -0.03238889
2017-07-20 13:00 | 45.6 | 29.92 | 2151.915 | 494.7426 | 411.0499 | 10.69846 | 1.659294 | 299.857 | 299.8181 | 299.9857 | 299.9298 | 300.1427 | 299.8916 | 299.9454 | 829.3598 | 816.0581 | 873.10715 | 656.7194 | 616.2309 | 568.6203 | 634.8335 | 66.13 | 1.32 | 20.53 | 28.6 | -38.44513 | -2367.125 | 48.48066 | -69.8682 | 1.188817 | 11.01749 | -0.01763333 | 0.1368333 | -0.02116111 | -0.08904444
2017-07-20 14:00 | 45.6 | 29.92 | 2113.47 | 543.2232 | 412.2387 | 10.69038 | 1.638161 | 300.0249 | 299.6887 | 299.9248 | 299.9103 | 299.574 | 299.9024 | 299.7017 | 831.112 | 814.389 | 876.6038 | 660.5018 | 625.9872 | 538.9348 | 635.3414 | 66.13 | 1.32 | 20.53 | 28.6 | -38.44514 | -2207.94 | 48.48066 | 35.76847 | 1.188822 | 11.85704 | -0.008072222 | 0.1343722 | -0.02113333 | -0.07562222
2017-07-20 15:00 | 45.6 | 29.92 | 2075.025 | 591.7039 | 413.4275 | 10.68618 | 1.617 | 299.8697 | 299.562 | 299.9406 | 299.8861 | 299.9719 | 300.3209 | 300.5083 | 832.8642 | 812.7199 | 456.5583 | 664.2844 | 635.7436 | 509.2493 | 635.8493 | 66.13 | 1.32 | 20.53 | 28.6 | -38.44513 | -817.8897 | 48.48066 | 98.01944 | 1.188822 | 13.77558 | -0.004205556 | 0.27455 | -0.02116111 | -0.09909444
2017-07-20 16:00 | 55.73 | 14.36 | 2036.58 | 640.1845 | 414.6163 | 10.67836 | 1.595856 | 299.896 | 299.6888 | 299.9279 | 299.9134 | 299.6413 | 299.963 | 299.5603 | 834.6164 | 811.0507 | 545.6038 | 668.0669 | 645.4999 | 479.5638 | 636.3572 | 66.13 | 1.32 | 10.4 | 13.04 | -38.44513 | -1548.875 | 48.48066 | 188.6212 | 1.188811 | 15.61431 | -0.007822222 | 0.2995111 | -0.02114444 | -0.09240556
2017-07-20 17:00 | 55.73 | 14.36 | 1998.135 | 688.6652 | 415.80515 | 10.67025 | 1.574706 | 299.8934 | 299.8328 | 299.9577 | 299.9604 | 300.239 | 299.8677 | 299.7243 | 836.3686 | 809.3816 | 688.689 | 671.8494 | 655.2563 | 449.8784 | 636.8651 | 66.13 | 1.32 | 10.4 | 13.04 | -38.44515 | -921.1886 | 48.48066 | 221.38875 | 1.188828 | 15.44571 | -0.008105556 | 0.3475444 | -0.02115 | -0.1472722
2017-07-20 18:00 | 55.73 | 14.36 | 4207.145 | 610.0867 | 402.8638 | 10.5998 | 1.679517 | 299.7631 | 300.1776 | 299.8641 | 299.9145 | 300.0632 | 299.5426 | 300.1517 | 838.1208 | 807.7125 | 682.6803 | 675.6319 | 665.0126 | 420.19285 | 637.373 | 66.13 | 1.32 | 10.4 | 13.04 | 2209.0107 | 570.8095 | -78.5785 | 175.5763 | -12.94138 | 3.6804 | -0.07045 | 0.4444611 | 0.1048111 | -0.01959444
2017-07-20 19:00 | 55.73 | 14.36 | 4642.018 | 612.0483 | 400.74225 | 10.62488 | 1.740056 | 299.9659 | 299.9767 | 299.9328 | 299.9836 | 300.4385 | 299.7383 | 300.1692 | 410.3539 | 806.0435 | 524.5001 | 542.6727 | 506.6724 | 390.5756 | 637.8809 | 66.13 | 1.32 | 10.4 | 13.04 | 434.8722 | 609.6168 | 1.961633 | 177.1815 | -2.121517 | 4.924522 | 0.02507778 | 0.4544056 | 0.06053889 | 0.01187222
2017-07-20 20:00 | 55.73 | 14.36 | 4707.353 | 567.3085 | 400.3312 | 10.54742 | 1.689278 | 299.74865 | 299.6427 | 299.8802 | 299.9778 | 299.7815 | 299.7642 | 299.5858 | 405.9759 | 804.3744 | 401.0891 | 401.7759 | 406.13 | 447.2461 | 553.0269 | 66.13 | 1.32 | 10.4 | 13.04 | 65.33498 | 211.7753 | -44.73984 | 130.4695 | -0.4110667 | 0.9232389 | -0.07746111 | 0.4545056 | -0.05077778 | -0.05389444
2017-07-20 21:00 | 55.73 | 14.36 | 3118.287 | 558.9328 | 399.0285 | 10.7881 | 1.684344 | 299.9854 | 297.9184 | 299.9938 | 300.06895 | 299.7504 | 300.1222 | 299.9995 | 400.1666 | 802.7053 | 403.0637 | 400.8491 | 404.1075 | 533.1744 | 371.5282 | 64.57 | 3.03 | 8.84 | 11.33 | -1589.065 | -1912.612 | -8.375672 | 137.4148 | -1.302711 | -0.3133389 | 0.2406833 | 0.7739333 | -0.004933333 | -0.04278333
2017-07-20 22:00 | 55.73 | 14.36 | 4305.546 | 590.8014 | 400.1759 | 10.80712 | 1.71715 | 299.9027 | 299.8353 | 299.9247 | 299.9118 | 299.4569 | 299.8998 | 299.7389 | 400.0968 | 673.3714 | 399.6534 | 399.6637 | 400.0829 | 534.7807 | 400.8668 | 64.57 | 3.03 | 8.84 | 11.33 | 1187.2588 | -792.4147 | 31.86862 | 164.7347 | 1.147439 | -0.8289833 | 0.01902222 | 0.5443556 | 0.03280556 | 0.03835556
2017-07-20 23:00 | 55.73 | 14.36 | 4475.24015 | 567.1326 | 399.2098 | 10.79678 | 1.69055 | 299.8533 | 300.0658 | 299.9402 | 299.955 | 299.9193 | 299.93575 | 299.72585 | 399.5142 | 734.8892 | 400.1588 | 400.7243 | 401.3343 | 426.8117 | 400.1015 | 65.27 | 2.92 | 9.54 | 11.44 | 169.6942 | -527.1178 | -23.66888 | 127.4327 | -0.9661444 | -2.862411 | -0.01033889 | 0.5067389 | -0.0266 | -0.03631111
2017-07-21 | 55.73 | 14.36 | 4803.837 | 632.0014 | 404.7787 | 10.70452 | 1.739311 | 299.9614 | 300.0431 | 299.942 | 299.9555 | 299.5985 | 299.9557 | 299.7107 | 400.8273 | 786.2473 | 400.0415 | 399.8231 | 400.4109 | 404.4789 | 400.1854 | 65.32 | 2.37 | 9.59 | 11.99 | 328.5965 | -752.2574 | 64.86882 | 88.19082 | 5.568906 | 2.492711 | -0.09226111 | 0.3435611 | 0.04876111 | 0.005866667
2017-07-21 01:00 | 43.37 | 32.23 | 4084.921 | 554.7112 | 400.62395 | 10.75826 | 1.677978 | 300.00525 | 299.9199 | 299.9695 | 299.9167 | 299.6942 | 299.9869 | 299.9097 | 411.5309 | 549.5594 | 422.9727 | 405.475 | 406.52 | 420.753 | 398.84645 | 64.85 | 3.25 | 21.48 | 28.98 | -718.9157 | -254.3713 | -77.29016 | -83.62294 | -4.154722 | -11.53703 | 0.05373333 | 0.2861778 | -0.06133333 | -0.06103889
2017-07-21 02:00 | 43.37 | 32.23 | 5065.913 | 582.8155 | 398.7711 | 10.80697 | 1.716583 | 295.8207 | 293.8361 | 299.8051 | 299.7173 | 299.529 | 299.2659 | 299.7912 | 399.4228 | 400.3987 | 400.54185 | 397.2601 | 396.4298 | 399.2096 | 395.093 | 64.85 | 3.25 | 21.48 | 28.98 | 980.9918 | 1290.36475 | 28.10424 | -34.85105 | -1.852861 | -18.8111 | 0.04871667 | 0.6024111 | 0.03860556 | 0.003138889
2017-07-21 03:00 | 43.37 | 32.23 | 4539.668 | 578.91355 | 401.3764 | 10.51583 | 1.709161 | 299.9327 | 300.0734 | 299.9003 | 299.9416 | 299.9873 | 299.8821 | 299.8966 | 400.7406 | 397.689 | 400.168 | 399.4961 | 395.4667 | 399.281 | 399.4306 | 66.57 | 1.51 | 23.2 | 30.72 | -526.2444 | 297.275 | -3.901911 | -4.585378 | 2.605283 | -12.6319 | -0.2911444 | 0.4621333 | -0.007422222 | 0.02491667
2017-07-21 04:00 | 43.37 | 32.23 | 4089.222 | 585.0149 | 400.2591 | 9.982789 | 1.708794 | 299.9217 | 299.9851 | 299.9705 | 300.0601 | 299.9241 | 299.3571 | 300.02765 | 400.3866 | 402.4431 | 400.2231 | 399.393 | 400.9802 | 399.852 | 398.7075 | 66.01 | 1.46 | 22.64 | 30.77 | -450.446 | 175.6154 | 6.101394 | 2.169378 | -1.117256 | -0.07620556 | -0.5330389 | -0.0002888889 | -0.0003666667 | -0.01759444
2017-07-21 05:00 | 43.37 | 32.23 | 3880.351 | 571.048 | 399.1625 | 10.0291 | 1.710878 | 303.3511 | 300.1445 | 300.0981 | 299.9796 | 300.2272 | 300.7048 | 300.1535 | 399.7694 | 401.3145 | 400.1435 | 400.4102 | 397.501 | 399.2963 | 398.916 | 65.76 | 2.41 | 22.39 | 29.82 | -208.8716 | -826.0296 | -13.96691 | 42.77731 | -1.096611 | -0.08071111 | 0.04631111 | 0.1289444 | 0.002083333 | 0.02181667
2017-07-21 06:00 | 43.37 | 32.23 | 3949.3461 | 580.773 | 400.3141 | 9.997406 | 1.744611 | 300.127 | 300.06555 | 299.98055 | 299.9757 | 299.4525 | 300.4755 | 300.1118 | 399.3611 | 399.8574 | 399.1933 | 399.4504 | 399.8237 | 400.1077 | 400.0225 | 66.28 | 1.27 | 22.91 | 30.96 | 68.99549 | -380.3503 | 9.725 | -1.079422 | 1.151561 | 1.133872 | -0.03169444 | 0.1851778 | 0.03373333 | 0.01920556
2017-07-21 07:00 | 53.83 | 20.95 | 3899.261 | 564.5428 | 399.5238 | 9.816811 | 1.722333 | 300.00395 | 299.6875 | 299.9742 | 299.8942 | 300.3949 | 300.1554 | 300.0035 | 398.8958 | 398.9666 | 398.9468 | 399.1428 | 401.3959 | 398.9649 | 399.4752 | 66.21 | 1.23 | 12.38 | 19.72 | -50.08493 | -910.7167 | -16.2302 | -37.93211 | -0.7902389 | -1.564689 | -0.1805944 | 0.1582278 | -0.02227778 | -0.008244444
2017-07-21 08:00 | 53.83 | 20.95 | 4245.56945 | 554.6237 | 401.87405 | 10.16989 | 1.763678 | 300.2537 | 299.9972 | 299.9644 | 299.9362 | 299.9445 | 299.7904 | 299.8372 | 401.31465 | 399.9547 | 399.9294 | 400.8394 | 401.1513 | 400.25475 | 403.9102 | 66.33 | 1.21 | 12.5 | 19.74 | 346.3083 | -446.973 | -9.919094 | -66.69531 | 2.350222 | 0.4301722 | 0.3530778 | 0.5092611 | 0.04134444 | 0.006377778
2017-07-21 09:00 | 53.83 | 20.95 | 4019.483 | 501.3878 | 400.0953 | 10.11216 | 1.722222 | 300.6744 | 299.889 | 299.9944 | 299.9754 | 300.1645 | 300.1685 | 299.93225 | 400.0052 | 400.0342 | 399.5868 | 402.0501 | 398.6695 | 400.7794 | 397.5835 | 66.32 | 1.26 | 12.49 | 19.69 | -226.0862 | -548.4333 | -53.23591 | -116.9408 | -1.778767 | 0.83965 | -0.05772778 | 0.4722667 | -0.04145556 | -0.03062222
2017-07-21 10:00 | 53.83 | 20.95 | 3895.889 | 479.8163 | 400.403 | 10.44546 | 1.729706 | 300.0141 | 300.1361 | 299.9542 | 299.9556 | 299.754 | 299.9848 | 300.342 | 400.1327 | 399.378 | 399.2496 | 426.3268 | 425.5009 | 421.1408 | 421.9654 | 66.23 | 1.28 | 12.4 | 19.67 | -123.5942 | 816.1937 | -21.57152 | -138.7858 | 0.3076833 | 0.8913 | 0.3333 | 0.5860889 | 0.007483333 | -0.02265556
2017-07-21 11:00 | 53.83 | 20.95 | 3225.365 | 447.8499 | 400.4606 | 10.13406 | 1.699456 | 299.9748 | 300.2687 | 300.1532 | 299.943 | 300.2456 | 298.8392 | 299.4248 | 400.3314 | 400.1771 | 400.6462 | 504.4915 | 504.5343 | 502.6951 | 499.8789 | 65.46 | 1.91 | 11.63 | 19.04 | -670.5245 | -1571.673 | -31.96646 | -139.6651 | 0.05766111 | 0.7186611 | -0.3114 | 0.1431611 | -0.03025 | -0.02221667
2017-07-21 12:00 | 53.83 | 20.95 | 3873.525 | 417.0727 | 399.5673 | 9.886356 | 1.7055 | 299.8718 | 299.7625 | 300.0214 | 299.8689 | 299.5119 | 300.4535 | 299.215 | 399.8592 | 399.2954 | 399.829 | 500.1977 | 499.911 | 499.88 | 499.9714 | 65.47 | 2.15 | 11.64 | 18.8 | 648.1607 | -1419.173 | -30.7772 | -192.9861 | -0.8933389 | 0.6538222 | -0.2477056 | -0.3418222 | 0.006044444 | -0.06412778
2017-07-21 13:00 | 53.83 | 20.95 | 3934.918 | 414.7546 | 400.5486 | 10.01637 | 1.713783 | 299.9733 | 300.3053 | 299.9299 | 299.9206 | 299.9873 | 300.5514 | 299.51085 | 398.4283 | 399.1664 | 399.4747 | 500.3824 | 500.7408 | 500.6972 | 500.1251 | 64.75 | 2.55 | 10.92 | 18.4 | 61.39302 | 1290.668 | -2.318078 | -159.8605 | 0.9812833 | 0.3629889 | 0.1300111 | -0.6760444 | 0.008283333 | -0.06966667
2017-07-21 14:00 | 53.83 | 20.95 | 3571.561 | 404.8603 | 399.9442 | 10.18511 | 1.706667 | 299.9415 | 299.4826 | 300.0788 | 299.9108 | 299.9308 | 299.9043 | 299.9131 | 400.7998 | 399.9027 | 399.527 | 500.6417 | 500.2103 | 502.4546 | 500.6124 | 65.45 | 2.24 | 11.62 | 18.71 | -363.3576 | 2226.118 | -9.894311 | 64.26013 | -0.6043944 | -6.445433 | 0.1687444 | -0.5940167 | -0.007116667 | 0.08411667
2017-07-21 15:00 | 53.83 | 20.95 | 3407.211 | 438.6878 | 398.9199 | 9.831667 | 1.722278 | 299.8439 | 300.0823 | 299.9439 | 299.8591 | 299.9172 | 300.2136 | 299.8915 | 399.5935 | 400.3361 | 400.0472 | 501.0648 | 501.1317 | 506.5306 | 499.9459 | 65.77 | 2.11 | 11.94 | 18.84 | -164.3495 | 1948.291 | 33.82751 | 123.8477 | -1.024294 | -9.135478 | -0.3534444 | -0.9490167 | 0.01561111 | 0.08028333
2017-07-21 16:00 | 51.74 | 23.27 | 4155.031 | 511.3682 | 400.3831 | 10.03334 | 1.699467 | 300.0114 | 300.146 | 300.0101 | 299.9591 | 299.9166 | 299.9325 | 299.6064 | 400.1082 | 400.3756 | 400.1222 | 495.5559 | 493.8112 | 510.62 | 496.6457 | 65.77 | 2.11 | 14.03 | 21.16 | 747.8196 | 2082.08 | 72.68038 | 162.0676 | 1.463189 | -7.100333 | 0.2016778 | -0.7225333 | -0.02281111 | -0.02328889
2017-07-21 17:00 | 51.74 | 23.27 | 1819.467 | 458.9013 | 399.8582 | 10.27811 | 1.653756 | 299.7058 | 300.1732 | 299.894 | 299.8941 | 299.9258 | 299.80985 | 299.8347 | 399.9724 | 400.4337 | 400.3277 | 500.1581 | 501.8854 | 500.3201 | 500.9152 | 64.76 | 2.89 | 13.02 | 20.38 | -2335.563 | -409.338 | -52.46683 | 61.12008 | -0.5248444 | -8.814 | 0.2447611 | -0.4586444 | -0.04571111 | -0.04783333
2017-07-21 18:00 | 51.74 | 23.27 | 2213.72135 | 397.0257 | 399.6751 | 10.16768 | 1.564694 | 299.8766 | 300.2058 | 299.9274 | 300.0023 | 299.7408 | 299.8505 | 300.0195 | 399.3923 | 400.3685 | 400.0579 | 501.1454 | 500.5476 | 500.965 | 499.599 | 65.41 | 2.24 | 13.67 | 21.03 | 394.2539 | 23.36103 | -61.87561 | -49.23618 | -0.1831278 | -10.18595 | -0.1104222 | -0.5484056 | -0.08906111 | -0.1157611
2017-07-21 19:00 | 51.74 | 23.27 | 3799.758 | 492.5301 | 400.7855 | 10.10103 | 1.697206 | 299.9205 | 299.8282 | 299.9082 | 299.9576 | 299.8106 | 299.469 | 299.3356 | 399.1451 | 399.9216 | 399.4815 | 499.971 | 500.4951 | 499.89465 | 499.6285 | 65.34 | 2.31 | 13.6 | 20.96 | 1586.037 | 1647.843 | 95.50442 | -2.212417 | 1.1104 | -10.26437 | -0.06665556 | -0.5974278 | 0.1325111 | 0.03791111
2017-07-21 20:00 | 51.74 | 23.27 | 3258.339 | 564.6394 | 399.2306 | 10.11513 | 1.701606 | 299.9979 | 300.2374 | 299.9316 | 299.9867 | 299.7299 | 299.8662 | 300.0737 | 399.6155 | 399.2023 | 399.1159 | 500.4227 | 500.323 | 500.8725 | 500.3312 | 65.89 | 1.23 | 14.15 | 22.04 | -541.4196 | 1144.869 | 72.1093 | 21.41622 | -1.554944 | -13.00813 | 0.01410556 | -0.57525 | 0.0044 | 0.06344444
2017-07-21 21:00 | 51.74 | 23.27 | 1863.478 | 542.50445 | 399.4215 | 10.43773 | 1.70045 | 299.92 | 300.1382 | 299.9384 | 299.88465 | 299.8569 | 300.5297 | 300.9685 | 400.1478 | 399.6923 | 399.6926 | 500.6567 | 500.0469 | 500.0598 | 498.8596 | 65.45 | 2.14 | 13.71 | 21.13 | -1394.86 | -211.5466 | -22.13499 | -49.19943 | 0.1909222 | -14.00603 | 0.3225944 | -0.24845 | -0.001155556 | 0.08345
2017-07-21 22:00 | 51.74 | 23.27 | 2963.144 | 488.3075 | 400.7805 | 10.08841 | 1.6591 | 299.925 | 299.9593 | 299.95885 | 299.885 | 300.0271 | 299.9136 | 299.8278 | 400.1127 | 400.1634 | 399.21 | 498.6383 | 499.7253 | 500.1892 | 499.9204 | 66.31 | 1.24 | 14.57 | 22.03 | 1099.6657 | 926.5643 | -54.19693 | -151.877 | 1.359006 | -13.83584 | -0.3493167 | -0.5899444 | -0.04135 | 0.06324444
2017-07-21 23:00 | 51.74 | 23.27 | 3992.62 | 501.6106 | 399.9782 | 9.606711 | 1.696017 | 299.9165 | 300.2714 | 299.8956 | 299.9399 | 299.9691 | 299.9082 | 300.1745 | 400.2872 | 400.4124 | 399.9807 | 500.04935 | 499.4281 | 500.3991 | 500.3692 | 66.01 | 1.34 | 14.27 | 21.93 | 1029.476 | 1994.485 | 13.30304 | -187.0546 | -0.8023222 | -15.82699 | -0.4817 | -1.063539 | 0.03691667 | 0.1213111
2017-07-22 | 51.74 | 23.27 | 3948.749 | 474.22425 | 399.498 | 9.993056 | 1.701778 | 299.9798 | 300.0836 | 299.9279 | 299.8638 | 299.9317 | 299.8431 | 299.7246 | 400.152 | 400.6086 | 399.8493 | 501.6321 | 503.1295 | 498.6083 | 502.1928 | 64.93 | 1.8 | 13.19 | 21.47 | -43.87098 | -258.3965 | -27.38631 | -135.8624 | -0.4801278 | -3.365733 | 0.3863444 | -0.6067444 | 0.005761111 | 0.02226111
2017-07-22 01:00 | 50.75 | 24.01 | 4332.777 | 489.4307 | 400.1782 | 10.21323 | 1.725594 | 299.8997 | 300.1537 | 299.9576 | 299.9447 | 299.9952 | 300.0629 | 300.2133 | 400.8027 | 400.6966 | 400.0667 | 499.2846 | 498.7894 | 504.2194 | 497.9003 | 65.24 | 2.3 | 14.49 | 21.71 | 384.02785 | -309.2409 | 15.20649 | -122.6176 | 0.6801944 | -0.5640222 | 0.2201778 | -0.4116444 | 0.02381667 | -0.01446111
2017-07-22 02:00 | 50.75 | 24.01 | 2809.5 | 430.8289 | 398.7381 | 10.45331 | 1.687539 | 299.8816 | 300.0395 | 299.8636 | 299.9294 | 299.7655 | 299.779 | 300.7883 | 399.8053 | 399.7551 | 399.7535 | 500.5101 | 500.4413 | 499.391 | 498.9169 | 66.11 | 1.49 | 15.36 | 22.52 | -1523.276 | -1897.852 | -58.60186 | -136.4796 | -1.440122 | -1.593078 | 0.2400778 | -0.09410556 | -0.03805556 | -0.001738889
2017-07-22 03:00 | 50.75 | 24.01 | 3877.911 | 440.7554 | 401.1799 | 10.1006 | 1.721033 | 299.9253 | 299.8553 | 299.939 | 299.9913 | 299.8756 | 300.2212 | 299.98145 | 399.9676 | 399.7924 | 400.3736 | 499.8226 | 499.6465 | 499.2093 | 500.5017 | 64.77 | 2.08 | 14.02 | 21.93 | 1068.411 | 759.6239 | 9.926533 | -118.1774 | 2.4418 | 2.151433 | -0.3527111 | -0.6875 | 0.03349444 | 0.03668889
2017-07-22 04:00 | 50.75 | 24.01 | 3910.158 | 403.66985 | 399.2843 | 9.83845 | 1.6979 | 299.9545 | 299.623 | 299.98295 | 299.8638 | 299.5442 | 300.2141 | 300.1875 | 399.252 | 399.8496 | 399.5966 | 499.8077 | 500.5336 | 500.7381 | 499.8076 | 65.24 | 2.09 | 14.49 | 21.92 | 32.24718 | -395.3878 | -37.08556 | -187.1316 | -1.895639 | -0.8916444 | -0.26215 | -0.9686722 | -0.02313333 | -0.01925
2017-07-22 05:00 | 50.75 | 24.01 | 4098.865 | 415.3422 | 400.7385 | 10.11837 | 1.723722 | 299.9387 | 299.4949 | 299.8663 | 299.9237 | 300.0051 | 299.84945 | 299.6491 | 399.9893 | 399.5596 | 399.6126 | 500.2572 | 500.6513 | 501.4577 | 500.1011 | 65.27 | 1.93 | 14.52 | 22.08 | 188.7067 | -376.3752 | 11.67234 | -151.7904 | 1.454206 | 1.528706 | 0.2799222 | -0.6784111 | 0.02582222 | 0.03317222
2017-07-22 06:00 | 50.75 | 24.01 | 3968.527 | 403.2675 | 399.4254 | 10.19806 | 1.700028 | 299.9563 | 297.7694 | 299.905 | 299.8719 | 299.7573 | 299.1738 | 299.8165 | 400.06085 | 400.52925 | 399.3047 | 499.7727 | 500.3681 | 501.0453 | 499.9169 | 65.96 | 1.66 | 15.21 | 22.35 | -130.3382 | -835.3099 | -12.0747 | -228.7339 | -1.31305 | -5.35325 | 0.07968889 | -0.5064611 | -0.02369444 | -0.03928333
2017-07-22 07:00 | 47.41 | 27.74 | 2575.975 | 407.4006 | 399.0838 | 9.942744 | 1.710072 | 299.9949 | 299.8442 | 299.9064 | 299.952 | 300.0052 | 300.3223 | 299.0083 | 398.9033 | 399.5109 | 399.9057 | 499.87 | 500.1691 | 500.1586 | 499.4369 | 65.22 | 1.78 | 17.81 | 25.96 | -1392.551 | -1508.94545 | 4.133106 | -147.3106 | -0.3416667 | -1.540194 | -0.2553167 | -0.8155111 | 0.01004444 | 0.03209444
2017-07-22 08:00 | 47.41 | 27.74 | 2009.373 | 394.765 | 400.1094 | 9.361078 | 1.694106 | 300.1015 | 299.8479 | 299.8398 | 300.0328 | 300.0663 | 300.7551 | 300.2891 | 399.7885 | 399.3269 | 399.2588 | 500.2134 | 499.55335 | 499.6531 | 499.873 | 64.96 | 2.11 | 17.55 | 25.63 | -566.6025 | -3056.54 | -12.63557 | -188.0504 | 1.025661 | 1.338328 | -0.5816667 | -1.445894 | -0.01596667 | -0.02247778
2017-07-22 09:00 | 47.41 | 27.74 | 3053.363 | 422.5552 | 400.8942 | 9.029528 | 1.720128 | 299.9789 | 299.7541 | 299.9105 | 299.8645 | 297.455 | 255.2971 | 300.0369 | 399.8449 | 399.2535 | 399.2158 | 498.6806 | 499.0572 | 500.126 | 498.6145 | 66 | 1.68 | 18.59 | 26.06 | 1043.99 | -1486.305 | 27.79015 | -156.3584 | 0.7847389 | -0.4822167 | -0.33155 | -1.4863 | 0.02602222 | 0.01096667
2017-07-22 10:00 | 47.41 | 27.74 | 3446.478 | 458.4722 | 400.0593 | 9.210883 | 1.701222 | 299.5773 | 299.6946 | 299.8761 | 299.7499 | 297.2388 | 249.6969 | 299.9202 | 400.0893 | 399.9255 | 399.8344 | 499.8065 | 499.4323 | 500.0578 | 499.287 | 63.98 | 3.47 | 16.57 | 24.27 | 393.1153 | -642.7438 | 35.91707 | -126.5427 | -0.8348833 | -0.1998444 | 0.1813556 | -0.7719056 | -0.01890556 | -0.007572222
2017-07-22 11:00 | 47.41 | 27.74 | 2101.619 | 422.6144 | 399.586 | 9.481772 | 1.693006 | 290.3666 | 287.3826 | 299.9108 | 299.6275 | 297.1655 | 249.8395 | 299.9363 | 400.3777 | 399.9516 | 400.3335 | 501.3361 | 499.9587 | 500.5469 | 499.2014 | 64.45 | 2.87 | 17.04 | 24.87 | -1344.859 | -1778.731 | -35.85788 | -148.4337 | -0.4733111 | 0.4234556 | 0.2708889 | -0.5473278 | -0.008216667 | -0.01787222
2017-07-22 12:00 | 47.41 | 27.74 | 2000.881 | 430.9411 | 401.9444 | 9.467211 | 1.648572 | 251.4404 | 250.1648 | 257.7637 | 299.5052 | 297.0922 | 250.9066 | 269.081 | 400.7325 | 403.6441 | 410.7557 | 500.5764 | 500.0099 | 503.5793 | 500.3322 | 64.36 | 2.85 | 16.95 | 24.89 | -100.7378 | -1948.465 | 8.326717 | -149.83195 | 2.358472 | 1.630367 | -0.01456111 | -0.5301944 | -0.04443333 | -0.09603889
2017-07-22 13:00 | 47.41 | 27.74 | 2041.708 | 527.4997 | 398.67595 | 9.240144 | 1.644439 | 250.006 | 249.8264 | 250.0212 | 299.3828 | 297.0188 | 249.7332 | 249.9836 | 399.6823 | 399.965 | 399.5113 | 500.5177 | 500.61535 | 500.0612 | 499.5753 | 63.27 | 3.27 | 15.86 | 24.47 | 40.82687 | -1857.553 | 96.55861 | -37.04314 | -3.268483 | -0.8478778 | -0.2270667 | -0.5766667 | -0.004133333 | -0.07789444
2017-07-22 14:00 | 47.41 | 27.74 | 2408.56955 | 537.4398 | 400.8883 | 9.104656 | 1.676383 | 250.205 | 250.1055 | 250.1007 | 299.2605 | 296.9455 | 249.8189 | 250.1893 | 402.3675 | 416.6768 | 426.7266 | 499.8308 | 500.9156 | 501.7909 | 499.1917 | 64.15 | 3.22 | 16.74 | 24.52 | 366.8613 | -1836.9999 | 9.940156 | -17.18389 | 2.212317 | -0.9857833 | -0.1354889 | -1.065233 | 0.03194444 | -0.08729444
2017-07-22 15:00 | 47.41 | 27.74 | 3409.89 | 592.1259 | 400.93215 | 9.4693 | 1.715417 | 249.8169 | 249.9847 | 250.07 | 299.1381 | 296.8721 | 249.6449 | 250.2816 | 399.9888 | 399.7888 | 399.7499 | 499.2015 | 500.2507 | 500.4344 | 499.4599 | 65.75 | 2.02 | 18.34 | 25.72 | 1001.32 | -609.5932 | 54.68603 | 90.73804 | 0.04388333 | 0.8368667 | 0.3646444 | -0.6428611 | 0.03903333 | -0.006805556
2017-07-22 16:00 | 58.08 | 10.16 | 3168.757 | 599.8812 | 402.3102 | 9.808311 | 1.693561 | 250.0542 | 250.2616 | 250.0264 | 299.0157 | 296.7988 | 250.3976 | 250.7723 | 400.6408 | 400.055 | 399.4628 | 497.1549 | 496.1982 | 500.1825 | 497.6051 | 65.21 | 2.16 | 7.13 | 8 | -241.1332 | -727.1322 | 7.755367 | 120.0649 | 1.37805 | 1.907233 | 0.3390111 | -0.63715 | -0.02185556 | -0.03614444
2017-07-22 17:00 | 58.08 | 10.16 | 3340.487 | 570.6968 | 400.5694 | 9.75665 | 1.697672 | 249.9877 | 250.0799 | 250.049 | 298.8934 | 296.7254 | 250.0678 | 250.1075 | 399.76815 | 399.9424 | 398.9095 | 500.1612 | 500.7105 | 499.9774 | 499.3384 | 65.15 | 2 | 7.07 | 8.16 | 171.7298 | 115.1221 | -29.18439 | 122.847 | -1.740822 | 0.10875 | -0.05166111 | -0.3774111 | 0.004111111 | -0.001783333
2017-07-22 18:00 | 58.08 | 10.16 | 3001.378 | 547.341 | 398.9842 | 9.644033 | 1.709506 | 250.0481 | 250.0074 | 249.9833 | 298.771 | 296.6521 | 250.2104 | 250.1076 | 400.0927 | 399.8141 | 399.9937 | 499.8609 | 498.7577 | 499.9518 | 499.5299 | 64.57 | 2.14 | 6.49 | 8.02 | -339.109 | -872.1476 | -23.35589 | 130.2683 | -1.585206 | -0.5831167 | -0.1126167 | -0.2423222 | 0.01183333 | 0.004005556
2017-07-22 19:00 | 58.08 | 10.16 | 2478.678 | 511.3794 | 399.6368 | 9.736362 | 1.681606 | 250.0256 | 250.222 | 250.0576 | 298.6666 | 296.5895 | 250.1023 | 251.8454 | 399.4726 | 400.2194 | 400.5747 | 499.6355 | 501.4958 | 500.0708 | 500.1285 | 65.5 | 1.98 | 7.42 | 8.18 | -522.7 | -1456.241 | -35.96152 | 96.62485 | 0.6526624 | -0.9117376 | 0.09232887 | -0.2800045 | -0.02789926 | -0.03217703
2017-08-04 13:00 | 51.34 | 23.16 | 3471.988 | 595.7726 | 379.7019 | 9.858737 | 1.811782 | 306.5412 | 300.4092 | 300.1803 | 305.2838 | 291.7664 | 351.4879 | 349.9451 | 480.5637 | 499.9166 | 499.2745 | 357.8527 | 342.9236 | 373.537 | 347.2237 | 62.54685 | 5.317226 | 11.20685 | 17.84277 | 993.3108 | -99.57219 | 84.39317 | 190.9123 | -19.93496 | -20.24231 | 0.1223746 | -0.3263743 | 0.1301757 | 0.1051153
2017-08-04 14:00 | 51.34 | 23.16 | 3703.887 | 634.9496 | 380.9473 | 9.941439 | 1.808078 | 300.7514 | 300.4861 | 299.9398 | 305.2779 | 291.8104 | 349.3763 | 349.6881 | 450.0359 | 499.6476 | 500.1228 | 351.2396 | 353.2123 | 365.55575 | 350.8406 | 62.57 | 5.176128 | 11.23 | 17.98387 | 231.8984 | 296.6757 | 39.177 | 196.2618 | 1.245467 | -17.97254 | 0.08270205 | 0.1097722 | -0.003704177 | 0.0858
2017-08-04 15:00 | 51.34 | 23.16 | 2546.607 | 618.441 | 381.9992 | 9.769344 | 1.788994 | 299.7184 | 300.2558 | 299.9324 | 305.2711 | 291.861 | 349.8386 | 349.5292 | 449.6413 | 500.42695 | 508.1241 | 348.8251 | 343.2519 | 358.1907 | 347.1109 | 62.59662 | 5.013872 | 11.25662 | 18.14613 | -1157.28 | -1608.424 | -16.50864 | 107.0728 | 1.051844 | -18.38389 | -0.1720944 | -0.264 | -0.01908333 | 0.08952778
2017-08-04 16:00 | 51.34 | 23.16 | 3586.376 | 580.1581 | 382.2341 | 9.915239 | 1.745094 | 299.7405 | 299.0788 | 299.91335 | 305.2643 | 291.9117 | 349.3374 | 349.7132 | 441.3978 | 499.9663 | 489.0069 | 349.5728 | 347.6375 | 351.23885 | 346.7889 | 62.61 | 4.851594 | 11.27 | 18.30841 | 1039.769 | 1766.908 | -38.28289 | 121.25675 | 0.23495 | -17.62409 | 0.1458944 | -0.3628667 | -0.0439 | 0.09133889
2017-08-04 17:00 | 51.34 | 23.16 | 4255.669 | 618.4858 | 410.155 | 10.09219 | 1.711661 | 299.8606 | 300.3168 | 299.8886 | 305.2575 | 291.9623 | 349.8334 | 349.7648 | 401.2224 | 500.8835 | 399.6541 | 351.08465 | 359.2711 | 351.8718 | 353.8632 | 63.43 | 4.77 | 12.09 | 18.39 | 669.2936 | 2041.948 | 38.32772 | 221.4601 | 27.92091 | 10.47994 | 0.17695 | -0.07549444 | -0.03343333 | 0.1469667
2017-08-04 18:00 | 51.34 | 23.16 | 3823.7275 | 623.7203 | 417.1968 | 9.999306 | 1.701917 | 299.8517 | 299.6825 | 299.8948 | 305.2507 | 292.013 | 349.0547 | 349.7802 | 400.3144 | 499.8766 | 399.5047 | 347.9819 | 341.9983 | 351.7041 | 347.0822 | 64.24 | 4.4 | 12.9 | 18.76 | -431.9417 | 23.96919 | 5.234467 | 131.1901 | 7.041717 | 16.41126 | -0.09288333 | -0.1017222 | -0.009744444 | 0.004711111
2017-08-04 19:00 | 51.34 | 23.16 | 2154.821 | 563.09375 | 395.43105 | 10.00126 | 1.693056 | 299.93405 | 300.7136 | 299.9052 | 305.2439 | 292.0636 | 349.0871 | 349.7647 | 398.9297 | 499.3932 | 399.5693 | 350.55195 | 355.939 | 348.9909 | 349.921 | 64.23 | 4.32 | 12.89 | 18.84 | -1668.907 | -1103.518 | -60.62651 | -1.545694 | -21.76571 | -3.799506 | 0.001955556 | -0.1138722 | -0.008861111 | -0.00855
2017-08-04 20:00 | 51.34 | 23.16 | 2645.822 | 505.4777 | 378.4152 | 9.945461 | 1.7072 | 299.8862 | 300.4124 | 299.9498 | 305.2371 | 292.1143 | 350.1351 | 349.8122 | 400.7094 | 500.0687 | 399.6293 | 350.8917 | 350.9676 | 350.2242 | 349.478 | 63.23 | 5.35 | 11.89 | 17.81 | 491.0016 | 782.3441 | -57.61603 | -37.02673 | -17.01588 | -21.00631 | -0.0558 | -0.4922667 | 0.01414444 | 0.00675
2017-08-04 21:00 | 51.34 | 23.16 | 3611.076 | 547.5509 | 382.3004 | 9.851094 | 1.699828 | 299.6508 | 300.66 | 299.87985 | 305.2303 | 292.1649 | 349.8 | 349.9764 | 399.5683 | 500.0162 | 399.524 | 349.8494 | 348.4918 | 349.8149 | 349.4436 | 63.31 | 4.19 | 11.97 | 18.97 | 965.2534 | 647.9318 | 42.07319 | 59.24339 | 3.885233 | -18.48008 | -0.09436667 | -0.2373167 | -0.007372222 | 0.04072778
2017-08-04 22:00 | 51.34 | 23.16 | 3040.987 | 542.4231 | 381.2773 | 10.16453 | 1.69585 | 299.9851 | 299.2402 | 299.9871 | 305.2235 | 292.2156 | 349.0779 | 349.7924 | 400.3597 | 499.421 | 399.6051 | 349.8563 | 349.4368 | 350.3056 | 349.7055 | 65.39 | 2.05 | 14.05 | 21.11 | -570.0886 | -951.6325 | -5.127794 | 40.81256 | -1.023106 | -18.70086 | 0.3134333 | 0.5578167 | -0.003977778 | -0.0001666667
2017-08-04 23:00 | 51.34 | 23.16 | 2997.554 | 474.204 | 378.8137 | 10.06707 | 1.698994 | 300.0545 | 299.9219 | 299.9187 | 305.2167 | 292.2662 | 348.9168 | 349.8734 | 401.0334 | 499.7232 | 402.3996 | 351.027 | 351.2297 | 350.7533 | 350.9358 | 66.9 | 1.75 | 15.56 | 21.41 | -43.43344 | -951.195 | -68.21916 | -0.02028889 | -2.463578 | -20.68431 | -0.09746111 | 0.07401111 | 0.003144444 | -0.002783333
2017-08-05 | 51.34 | 23.16 | 3801.047 | 512.6697 | 379.6468 | 9.937367 | 1.709322 | 299.8006 | 300.3441 | 299.89855 | 305.2099 | 292.3168 | 350.4838 | 349.5412 | 399.751 | 500.247 | 399.5942 | 349.7796 | 350.1206 | 348.9084 | 349.4107 | 66.06 | 1.24 | 14.72 | 21.92 | 803.4932 | -531.7296 | 38.46571 | 23.23893 | 0.8330611 | -20.53144 | -0.1297 | -0.2758667 | 0.01032778 | -0.01627222
2017-08-05 01:00 | 54.29 | 15.98 | 3143.029 | 529.542 | 381.24395 | 9.829394 | 1.688494 | 299.915 | 300.1484 | 299.8911 | 305.2031 | 292.3675 | 349.6901 | 350.3683 | 399.2563 | 500.4796 | 400.1058 | 349.3823 | 350.9547 | 349.9501 | 350.4442 | 65.58 | 1.39 | 11.29 | 14.59 | -658.0179 | 333.5289 | 16.87237 | 98.71316 | 1.597167 | -17.49416 | -0.1079722 | -0.6239167 | -0.02082778 | 0.0009555556
2017-08-05 02:00 | 54.29 | 15.98 | 2963.29 | 561.5129 | 384.7641 | 9.569422 | 1.716656 | 299.8426 | 300.1198 | 299.83025 | 305.1963 | 292.4181 | 349.0299 | 348.8732 | 398.6397 | 498.4719 | 399.1822 | 346.3021 | 345.09895 | 349.9181 | 348.0617 | 66.02 | 1.25 | 11.73 | 14.73 | -179.7394 | -914.6214 | 31.97083 | 120.7575 | 3.520128 | -16.41583 | -0.2599722 | -0.5311778 | 0.02816111 | -0.004377778
2017-08-05 03:00 | 54.29 | 15.98 | 3239.69 | 455.0177 | 379.5941 | 9.566533 | 1.686417 | 299.725 | 299.6082 | 299.9595 | 305.1895 | 292.4688 | 348.5202 | 349.5836 | 449.494 | 501.8975 | 445.0697 | 350.9662 | 352.8429 | 349.9077 | 351.901 | 65.28 | 1.95 | 10.99 | 14.03 | 276.4007 | -670.4679 | -106.4952 | 51.34785 | -5.16995 | -19.69014 | -0.002888889 | -0.2719167 | -0.03023889 | -0.01148333
2017-08-05 04:00 | 54.29 | 15.98 | 2837.457 | 430.9644 | 384.7517 | 9.893939 | 1.66995 | 299.90125 | 299.5389 | 299.899 | 305.1827 | 292.5194 | 349.813 | 349.7947 | 499.8576 | 499.5179 | 501.6916 | 350.2182 | 348.0644 | 350.9889 | 348.4476 | 65.08 | 2 | 10.79 | 13.98 | -402.2333 | -1261.408 | -24.05329 | 15.62222 | 5.157544 | -15.9868 | 0.3274056 | -0.2244333 | -0.01646667 | -0.05377222
2017-08-05 05:00 | 54.29 | 15.98 | 4530.373 | 549.5327 | 400.7062 | 9.873522 | 1.689844 | 299.8664 | 300.1088 | 299.9053 | 305.1759 | 292.5701 | 349.5303 | 350.2649 | 508.109 | 498.0247 | 527.76025 | 348.0266 | 346.007 | 349.7815 | 348.7682 | 65.8 | 2.01 | 11.51 | 13.97 | 1692.916 | 561.8465 | 118.5683 | 146.2652 | 15.95451 | 1.280761 | -0.02041667 | -0.3245389 | 0.01989444 | -0.01018333
2017-08-05 06:00 | 54.29 | 15.98 | 4661.183 | 680.5484 | 394.1378 | 10.13271 | 1.7311 | 299.7784 | 299.4146 | 299.8784 | 305.1691 | 292.6207 | 348.9168 | 349.6702 | 500.5622 | 501.9055 | 500.3537 | 349.8845 | 349.3984 | 352.6497 | 350.6724 | 65.09 | 2.17 | 10.8 | 13.81 | 130.8094 | 2085.207 | 131.0157 | 273.1478 | -6.56835 | -4.945922 | 0.2591889 | 0.1899667 | 0.04125556 | 0.02102778
2017-08-05 07:00 | 55.8 | 13.07 | 4404.965 | 561.7011 | 382.2802 | 10.04127 | 1.723156 | 299.9122 | 300.33275 | 299.9552 | 305.1623 | 292.6714 | 348.9422 | 349.8842 | 498.9209 | 500.2259 | 500.0753 | 353.4169 | 352.5097 | 351.683 | 351.569 | 64.38 | 3.44 | 8.58 | 9.63 | -256.2176 | 2395.592 | -118.8472 | 166.9361 | -11.85766 | -17.82924 | -0.09144444 | 0.6801889 | -0.007944444 | 0.02905
2017-08-05 08:00 | 55.8 | 13.07 | 2997.124 | 522.25075 | 382.193 | 9.800439 | 1.686806 | 300.178 | 299.0805 | 299.9237 | 305.1555 | 292.722 | 350.0761 | 349.8797 | 500.4231 | 498.5382 | 499.2778 | 350.1108 | 348.6851 | 349.39845 | 349.3015 | 62.88 | 3.64 | 7.08 | 9.43 | -1407.841 | -56.23894 | -39.45039 | 99.69558 | -0.08720556 | -18.70118 | -0.2408278 | 0.7709111 | -0.03635 | -0.03332222
2017-08-05 09:00 | 55.8 | 13.07 | 4690.784 | 548.4239 | 382.2489 | 9.978461 | 1.713967 | 297.4771 | 300.6367 | 299.7636 | 305.1487 | 292.77265 | 349.35805 | 349.9042 | 511.8933 | 500.5943 | 520.8527 | 361.8954 | 369.2805 | 378.8372 | 368.6038 | 62.98418 | 3.645 | 7.184183 | 9.425 | 1693.66 | 1244.305 | 26.17311 | 89.95161 | 0.05588889 | -17.81041 | 0.1780222 | 0.7675778 | 0.02716111 | 0.01274444
2017-08-05 10:00 | 55.8 | 13.07 | 3288.989 | 564.9425 | 381.3169 | 10.19034 | 1.723922 | 299.403 | 299.9195 | 299.9156 | 305.1419 | 292.8233 | 349.8041 | 349.7469 | 631.9155 | 609.6223 | 656.1669 | 366.2811 | 301.5789 | 428.0028 | 359.69025 | 63.19139 | 3.655 | 7.391394 | 9.415 | -1401.795 | 1187.37 | 16.51864 | 142.3281 | -0.9319389 | -18.26904 | 0.2118778 | 0.7085667 | 0.009955556 | 0.03091667
2017-08-05 11:00 | 55.8 | 13.07 | 3190.096 | 557.2798 | 381.4165 | 10.06423 | 1.712967 | 300.2938 | 298.8815 | 300.0069 | 305.1351 | 292.8739 | 349.4989 | 349.8562 | 509.9165 | 499.5287 | 565.5099 | 359.6602 | 348.2339 | 396.4334 | 358.4632 | 63.39861 | 3.665 | 7.598606 | 9.405 | -98.89261 | 1189.215 | -7.662717 | 126.3387 | 0.0996 | -20.52791 | -0.1261111 | 0.5970167 | -0.01095556 | 0.06439444
2017-08-05 12:00 | 55.8 | 13.07 | 2699.35 | 550.2941 | 381.0086 | 10.21372 | 1.699311 | 300.9739 | 299.5061 | 299.973 | 305.1283 | 292.9246 | 349.2313 | 349.7162 | 495.4871 | 500.6653 | 785.3338 | 349.0243 | 349.1091 | 351.1872 | 347.321 | 63.60582 | 3.675 | 7.805817 | 9.395 | -490.7464 | 657.6417 | -6.985678 | 22.79441 | -0.4079444 | -17.66737 | 0.1494889 | 0.9735722 | -0.01365556 | 0.05487222
2017-08-05 13:00 | 55.8 | 13.07 | 2768.023 | 555.9608 | 381.0767 | 10.25771 | 1.711406 | 300.5172 | 299.3535 | 299.8867 | 305.1215 | 292.9752 | 350.3727 | 349.8853 | 519.1784 | 500.1116 | 506.2329 | 351.8661 | 347.7628 | 352.0629 | 349.7517 | 63.71 | 3.68 | 7.91 | 9.39 | 68.6735 | 359.4539 | 5.666728 | 18.52098 | 0.06812222 | -19.81157 | 0.04398889 | 1.15305 | 0.01209444 | 0.03502222
2017-08-05 14:00 | 55.8 | 13.07 | 2218.079 | 553.2255 | 382.74835 | 10.04048 | 1.701872 | 301.0625 | 300.0017 | 300.0008 | 305.1147 | 293.0259 | 348.94105 | 349.8292 | 499.8588 | 501.1389 | 570.0516 | 348.7034 | 346.3744 | 350.0024 | 348.8496 | 62.77 | 5.39 | 6.97 | 7.68 | -549.9444 | -1191.811 | -2.735372 | -38.90042 | 1.67165 | -18.1838 | -0.2172278 | 0.5711778 | -0.009533333 | -0.01354444
2017-08-05 15:00 | 55.8 | 13.07 | 2651.659 | 551.13325 | 383.0974 | 9.7714 | 1.708117 | 300.3107 | 299.7646 | 299.8838 | 305.1079 | 293.0765 | 347.5735 | 349.8925 | 501.4356 | 502.6815 | 505.9654 | 346.8833 | 342.7827 | 348.7399 | 346.7043 | 62.36 | 3.03 | 6.56 | 10.04 | 433.58 | -517.0979 | -2.092206 | -48.74799 | 0.3490556 | -19.21279 | -0.2690778 | -0.03691111 | 0.006244444 | 0.01455556
2017-08-05 16:00 | 55.37 | 16.51 | 4043.194 | 597.5524 | 407.4313 | 9.980294 | 1.714622 | 299.7851 | 299.9882 | 299.94345 | 305.1011 | 293.1272 | 348.9114 | 349.7504 | 449.8593 | 502.0119 | 455.1069 | 352.1946 | 353.3103 | 350.738 | 354.2625 | 65.08 | 3.13 | 9.71 | 13.38 | 1391.535 | 702.7078 | 46.41916 | 26.85557 | 24.33391 | 6.861933 | 0.2088944 | 0.2236444 | 0.006505556 | 0.01695
2017-08-05 17:00 | 55.37 | 16.51 | 3899.1 | 615.2986 | 416.8228 | 10.12247 | 1.703628 | 299.7069 | 299.7424 | 299.8913 | 305.0943 | 293.1778 | 350.0008 | 349.8802 | 399.3423 | 500.20135 | 400.6646 | 350.112 | 350.4322 | 350.2796 | 349.5385 | 64.31 | 3.07 | 8.94 | 13.44 | -144.094 | 897.7228 | 17.74615 | 67.95761 | 9.391444 | 17.83858 | 0.1421722 | 0.4784333 | -0.01099444 | -0.005877778
2017-08-05 18:00 | 55.37 | 16.51 | 3562.085 | 619.4534 | 417.7593 | 10.07323 | 1.700689 | 299.6398 | 299.4705 | 299.9433 | 305.0875 | 293.2285 | 349.0112 | 349.8622 | 400.56625 | 498.38775 | 399.5516 | 349.7736 | 348.34925 | 349.9412 | 349.9389 | 65.08 | 2.65 | 9.71 | 13.86 | -337.0152 | 1083.408 | 4.154828 | 108.074 | 0.9365389 | 18.12246 | -0.04923333 | 0.3368711 | -0.002938889 | 0.01908259
2017-08-05 19:00 | 55.37 | 16.51 | 3689.805 | 592.59475 | 410.3953 | 10.04657 | 1.701439 | 299.9233 | 299.8598 | 299.9017 | 305.0807 | 293.2791 | 350.0203 | 349.7688 | 399.2325 | 501.0658 | 400.1071 | 350.227 | 350.8143 | 350.1022 | 350.234 | 65.34 | 2.1 | 9.97 | 14.41 | 127.7199 | 217.8166 | -26.85864 | -3.177852 | -7.363961 | 30.69346 | -0.02666111 | 0.1878354 | 0.00075 | -0.1103431
2017-08-05 20:00 | 55.37 | 16.51 | 3861.083 | 577.2102 | 398.754 | 9.926839 | 1.703822 | 299.8339 | 299.9945 | 299.9702 | 305.0739 | 293.32975 | 350.0311 | 349.7491 | 400.0993 | 499.6487 | 399.4719 | 348.939 | 348.3009 | 349.792 | 348.16165 | 64.21 | 3.88 | 8.84 | 12.63 | 171.2776 | 157.1958 | -15.38452 | -57.73938 | -11.64133 | 17.80667 | -0.1197333 | -0.0146 | 0.002383333 | -0.1042556
2017-08-05 21:00 | 55.37 | 16.51 | 4297.784 | 607.5469 | 416.5954 | 10.26694 | 1.709633 | 299.9151 | 299.82665 | 299.9296 | 305.0671 | 293.3804 | 349.9022 | 349.8123 | 400.2689 | 499.7768 | 399.8855 | 351.0346 | 350.0071 | 350.4142 | 350.2073 | 64.45 | 3.64 | 9.08 | 12.87 | 436.7008 | 1751.17695 | 30.33667 | -10.89407 | 17.84138 | 34.59621 | 0.3401 | 0.4975944 | 0.005811111 | -0.07936111
2017-08-05 22:00 | 55.37 | 16.51 | 3626.983 | 593.3837 | 416.0963 | 9.805728 | 1.701072 | 299.8459 | 300.1941 | 299.9747 | 305.0603 | 293.431 | 349.111 | 349.7561 | 399.9808 | 498.5081 | 399.3787 | 348.9693 | 349.2261 | 350.4693 | 349.8092 | 65.55 | 2.15 | 10.18 | 14.36 | -670.8003 | 40.60767 | -14.16316 | 13.22566 | -0.4990778 | 33.86218 | -0.4612111 | -0.1095111 | -0.008561111 | -0.04402222
2017-08-05 23:00 | 55.37 | 16.51 | 3442.921 | 584.4777 | 412.2027 | 9.537578 | 1.688106 | 299.8843 | 299.71745 | 299.9184 | 305.0535 | 293.4817 | 349.7419 | 350.03945 | 400.4446 | 499.1261 | 400.1772 | 353.6901 | 356.847 | 351.7397 | 352.5555 | 65.62 | 2 | 10.25 | 14.51 | -184.0624 | -812.7484 | -8.906061 | -34.00812 | -3.893644 | 2.047628 | -0.26815 | -0.5546111 | -0.01296667 | -0.02355556
2017-08-06 | 55.37 | 16.51 | 2530.466 | 478.8782 | 380.1734 | 9.534706 | 1.688717 | 299.8111 | 299.4825 | 299.9484 | 305.0467 | 293.5323 | 349.0925 | 349.5249 | 410.5933 | 505.4346 | 471.8301 | 359.76795 | 352.7826 | 377.0711 | 335.1243 | 65.61 | 1.62 | 10.24 | 14.89 | -912.4551 | -1293.262 | -105.5995 | -144.842 | -32.02923 | -37.02332 | -0.002872222 | -0.4646 | 0.0006111111 | -0.0132
2017-08-06 01:00 | 46.57 | 27.31 | 3041.686 | 566.3863 | 392.972 | 9.628128 | 1.703672 | 299.8266 | 299.9627 | 299.9653 | 305.0399 | 293.583 | 349.2831 | 349.7955 | 400.0396 | 499.3985 | 400.2843 | 348.7546 | 346.76 | 349.6723 | 250.081 | 65.46 | 1.69 | 18.89 | 25.62 | 511.2201 | 886.865 | 87.50806 | 3.292522 | 12.79856 | -2.459061 | 0.09342222 | -0.3731333 | 0.01495556 | 0.01061667
2017-08-06 02:00 | 46.57 | 27.31 | 3518.429 | 540.8589 | 389.4602 | 9.667878 | 1.677611 | 299.872 | 299.2875 | 299.9177 | 305.0331 | 293.6336 | 349.0994 | 349.4205 | 400.5077 | 500.1242 | 399.4005 | 347.7723 | 344.8776 | 350.0906 | 350.5679 | 64.73 | 2.41 | 18.16 | 24.9 | 476.743 | 872.6064 | -25.52741 | 35.38114 | -3.511789 | 11.04503 | 0.03975 | -0.2775833 | -0.02606111 | -0.02958889
2017-08-06 03:00 | 46.57 | 27.31 | 3509.44 | 562.9182 | 394.89535 | 9.878078 | 1.694406 | 299.8904 | 300.9256 | 299.8983 | 305.0263 | 293.6842 | 350.1456 | 349.4705 | 400.42155 | 502.0316 | 398.9257 | 350.62605 | 349.1693 | 351.5122 | 350.284 | 64.66 | 2.54 | 18.09 | 24.77 | -8.989 | -101.636 | 22.05929 | 15.36725 | 5.43515 | 12.59494 | 0.2102 | 0.02698333 | 0.01679444 | -0.005422222
2017-08-06 04:00 | 46.57 | 27.31 | 2677.908 | 484.6952 | 382.4226 | 9.854294 | 1.621183 | 300.0896 | 300.566 | 299.9465 | 305.0195 | 293.7349 | 349.1819 | 348.9993 | 399.9496 | 500.5608 | 400.5119 | 349.0847 | 348.5682 | 350.6671 | 349.7224 | 64.94 | 2.41 | 18.37 | 24.9 | -831.5318 | -363.0793 | -78.22293 | -57.72788 | -12.47271 | 1.145339 | -0.02378333 | -0.3102333 | -0.07322222 | -0.07466667
2017-08-06 05:00 | 46.57 | 27.31 | 2667.806 | 524.9839 | 379.4756 | 9.836472 | 1.681806 | 299.828 | 300.4517 | 299.9327 | 305.0127 | 293.7855 | 350.1239 | 349.2888 | 399.3905 | 501.0711 | 400.1775 | 350.3961 | 350.395 | 351.0193 | 350.2687 | 64.56 | 2.53 | 17.99 | 24.78 | -10.10178 | -329.7476 | 40.28868 | 50.77996 | -2.947044 | 0.6618722 | -0.01782222 | -0.2305944 | 0.06062222 | -0.01718889
2017-08-06 06:00 | 46.57 | 27.31 | 3256.566 | 567.0833 | 383.8402 | 9.698439 | 1.739789 | 300.0127 | 300.3364 | 299.999 | 305.0059 | 293.8362 | 349.0903 | 350.5085 | 400.2031 | 499.70775 | 399.7308 | 351.2337 | 351.0459 | 350.167 | 349.4989 | 64.96 | 2.36 | 18.39 | 24.95 | 588.7597 | -544.4811 | 42.09937 | 54.41362 | 4.364572 | 4.193383 | -0.1380333 | -0.2389278 | 0.05798333 | 0.03046667
2017-08-06 07:00 | 55.1 | 15.95 | 3005.745 | 548.1122 | 381.3987 | 10.00256 | 1.733311 | 298.481 | 300.8804 | 299.9236 | 304.9991 | 293.8868 | 349.6395 | 350.8535 | 401.5508 | 497.7487 | 401.7367 | 350.3547 | 351.5801 | 350.1511 | 350.729 | 64.21 | 2.52 | 9.11 | 13.43 | -250.821 | -137.2842 | -18.97111 | 18.57015 | -2.441472 | 0.1547444 | 0.3041167 | 0.1731611 | -0.006477778 | 0.04481667
2017-08-06 08:00 | 55.1 | 15.95 | 2478.702 | 574.5892 | 380.8791 | 9.998822 | 1.749583 | 299.756 | 299.6921 | 299.9839 | 304.9923 | 293.9375 | 349.9654 | 349.735 | 399.9742 | 498.9133 | 400.1774 | 350.3943 | 348.4385 | 354.6567 | 237.712 | 62.68 | 4.52 | 7.58 | 11.43 | -527.043 | -484.5878 | 26.47702 | 13.07634 | -0.5195833 | -3.884967 | -0.003733333 | 0.4294 | 0.01627222 | 0.03292778
2017-08-06 09:00 | 55.1 | 15.95 | 2371.918 | 556.0333 | 382.8641 | 9.709222 | 1.729344 | 300.174 | 299.5415 | 299.9372 | 304.9855 | 293.9881 | 350.2272 | 349.955 | 399.2474 | 499.3967 | 459.6621 | 348.7243 | 343.6326 | 350.9294 | 346.9975 | 62.13 | 4.367089 | 7.03 | 11.58291 | -106.7835 | -867.7719 | -18.55592 | 101.0156 | 1.984978 | 3.269961 | -0.2896 | 0.1426889 | -0.02023889 | 0.04292778
2017-08-06 10:00 | 55.1 | 15.95 | 2222.231 | 558.551 | 381.6522 | 9.774894 | 1.712544 | 301.0104 | 300.242 | 299.9485 | 304.9787 | 294.0388 | 349.3112 | 349.9999 | 399.8416 | 500.7528 | 531.8087 | 354.7844 | 356.2442 | 362.6847 | 354.465 | 63.12 | 4.062911 | 8.02 | 11.88709 | -149.6876 | -615.2263 | 2.517667 | 127.5865 | -1.211906 | -3.099489 | 0.06567222 | -0.1190444 | -0.0168 | 0.04259444
2017-08-06 11:00 | 55.1 | 15.95 | 2668.235 | 552.5698 | 381.5703 | 9.906206 | 1.708606 | 300.2162 | 300.0132 | 299.9186 | 304.97195 | 294.0894 | 349.8756 | 349.7931 | 400.6507 | 500.3029 | 484.3091 | 354.4713 | 352.4802 | 366.3109 | 354.9019 | 62.8 | 3.91 | 7.7 | 12.04 | 446.0047 | -1862.138 | -5.981183 | 3.037106 | -0.08188889 | -19.13589 | 0.1313111 | 0.03268333 | -0.003938889 | 0.01876111
2017-08-06 12:00 | 55.1 | 15.95 | 2429.861 | 562.7297 | 380.5036 | 9.835989 | 1.718033 | 299.9581 | 300.3606 | 299.9102 | 304.9651 | 294.1401 | 349.0717 | 349.81 | 398.9577 | 498.592 | 513.8679 | 351.7346 | 347.1819 | 365.9186 | 342.3653 | 63.84 | 3.05 | 8.74 | 12.9 | -238.3748 | -2231.322 | 10.15993 | -117.8187 | -1.06665 | -13.63419 | -0.07021667 | -0.2967222 | 0.009427778 | -0.01306667
2017-08-06 13:00 | 55.1 | 15.95 | 2685.848 | 558.8561 | 381.38365 | 10.04256 | 1.706567 | 298.508 | 300.9991 | 299.915 | 304.9583 | 294.1907 | 350.0425 | 349.7989 | 401.2838 | 499.4544 | 555.5446 | 351.5624 | 345.15125 | 351.8174 | 353.324 | 64.54 | 2.44 | 9.44 | 13.51 | 255.9878 | -1719.117 | -3.873644 | -2.845083 | 0.8800056 | -0.8965278 | 0.2065722 | 0.001294444 | -0.01146667 | -0.01658889
2017-08-06 14:00 | 55.1 | 15.95 | 2480.014 | 544.9192 | 381.7705 | 9.749072 | 1.697639 | 299.8659 | 300.2233 | 299.9725 | 304.95155 | 294.2413 | 348.9775 | 349.7925 | 399.625 | 498.8457 | 666.8863 | 347.7473 | 349.3333 | 349.5594 | 348.8415 | 62.95 | 3.38 | 7.85 | 12.57 | -205.8341 | -517.1098 | -13.93687 | 22.66844 | 0.3868611 | -0.4224611 | -0.2934889 | -0.05136667 | -0.008927778 | 0.01083333
2017-08-06 15:00 | 55.1 | 15.95 | 1455.727 | 441.261 | 378.8695 | 9.476606 | 1.663067 | 301.9596 | 299.8573 | 299.9727 | 304.94475 | 294.292 | 349.2331 | 349.7548 | 449.0534 | 512.7895 | 662.3786 | 358.1185 | 356.9993 | 355.7265 | 358.80615 | 64.55 | 2.47 | 9.45 | 13.48 | -1024.287 | -3235.057 | -103.6582 | -107.1629 | -2.901011 | -3.379361 | -0.2724667 | -0.5018556 | -0.03457222 | -0.0509
2017-08-06 16:00 | 54.43 | 17.29 | 2350.182 | 449.2362 | 378.9862 | 9.449683 | 1.711661 | 299.8581 | 299.6439 | 299.932 | 304.93795 | 294.3426 | 348.206 | 349.7861 | 447.5495 | 473.9243 | 659.6816 | 390.5984 | 356.4388 | 379.7684 | 382.7431 | 63.84 | 2.54 | 9.41 | 14.75 | 894.4552 | -938.8065 | 7.975256 | -115.7063 | 0.1166889 | -2.330733 | -0.02692222 | -0.7406556 | 0.04859444 | -0.01226111
2017-08-06 17:00 | 54.43 | 17.29 | 2728.337 | 484.339 | 379.7679 | 9.759267 | 1.735878 | 300.0409 | 299.6766 | 300.0076 | 304.9311 | 294.3933 | 350.3507 | 349.8117 | 400.7237 | 499.0148 | 416.9358 | 347.5412 | 342.1431 | 350.228 | 375.5761 | 64.48 | 2.32 | 10.05 | 14.97 | 378.1544 | -461.7595 | 35.10281 | -72.94073 | 0.7816833 | -1.64865 | 0.3095833 | -0.3049611 | 0.02421667 | 0.02291111
2017-08-06 18:00 | 54.43 | 17.29 | 2306.883 | 430.3212 | 380.54955 | 9.913383 | 1.658994 | 299.7137 | 299.5404 | 299.8967 | 304.9243 | 294.4439 | 298.3865 | 296.1215 | 399.7769 | 498.5058 | 493.8088 | 350.26105 | 349.7241 | 349.4847 | 349.9013 | 64.23 | 2.63 | 9.8 | 14.66 | -421.45425 | -392.4673 | -54.01783 | -119.9729 | 0.7816778 | -0.4590278 | 0.1541167 | -0.3003333 | -0.07688333 | -0.04031667
2017-08-06 19:00 | 54.43 | 17.29 | 3013.462 | 507.3218 | 381.0289 | 9.761633 | 1.711206 | 299.9034 | 299.9056 | 299.8879 | 304.91755 | 294.4946 | 250.0414 | 250.1582 | 400.3563 | 499.8967 | 398.8168 | 349.6952 | 347.6147 | 349.9564 | 349.6046 | 64.7 | 1.97 | 10.27 | 15.32 | 706.579 | 245.4382 | 77.00059 | -48.63902 | 0.4793944 | -0.04775556 | -0.15175 | -0.4960722 | 0.05221111 | -0.0002
2017-08-06 20:00 | 54.43 | 17.29 | 2296.331 | 468.6816 | 379.1993 | 9.85666 | 1.67632 | 299.5752 | 299.5449 | 299.9385 | 304.9114 | 294.5406 | 249.7399 | 250.0301 | 399.8014 | 500.3501 | 399.5529 | 349.7919 | 352.5476 | 350.335 | 349.4466 | 64.8 | 2.24 | 10.37 | 15.05 | -717.1308 | 78.25188 | -38.64017 | -84.54382 | -1.829693 | -3.549098 | 0.09502653 | -0.1838179 | -0.03488583 | -0.02555249
2017-08-16 03:00 | 49.68 | 24.04 | 3263.644 | 537.5132 | 402.0177 | 9.72848 | 1.723179 | 298.6919 | 298.6374 | 299.8745 | 303.3423 | 298.0695 | 249.8932 | 349.7788 | 500.3398 | 501.0305 | 524.1356 | 517.262 | 605.2369 | 599.756 | 502.8419 | 65.11 | 2.06 | 15.43 | 21.98 | 967.3128 | 611.9847 | 68.83152 | -13.62009 | 22.81848 | 18.92033 | -0.1281801 | -0.04292023 | 0.04685946 | 0.01506252
2017-08-16 04:00 | 49.68 | 24.04 | 2295.07 | 597.1931 | 413.3962 | 9.932128 | 1.694383 | 299.3926 | 299.5264 | 299.9007 | 303.3234 | 297.6406 | 250.23695 | 349.7901 | 482.5173 | 480.56795 | 527.40215 | 463.7115 | 492.2475 | 412.3985 | 402.0675 | 64.63 | 2.19 | 14.95 | 21.85 | -968.5733 | -1748.124 | 59.67997 | -0.3592778 | 11.37851 | 5.964933 | 0.203648 | -0.04816667 | -0.02879586 | -0.02023889
2017-08-16 05:00 | 49.68 | 24.04 | 2745.697 | 548.9005 | 401.7328 | 9.793528 | 1.7036 | 301.5225 | 299.7288 | 300.0901 | 303.3041 | 297.2032 | 250.34855 | 349.8366 | 499.07 | 499.6908 | 635.2039 | 403.6135 | 593.563 | 412.1679 | 398.8909 | 64.18 | 3.37 | 14.5 | 20.67 | 450.6269 | -1153.403 | -48.29261 | -66.39803 | -11.66342 | -15.08993 | -0.1386 | -0.3289389 | 0.009216667 | -2.777778e-05
2017-08-16 06:00 | 49.68 | 24.04 | 3767.851 | 531.6028 | 387.5467 | 9.621633 | 1.728722 | 299.9186 | 299.36325 | 299.8345 | 303.2848 | 296.7658 | 250.2681 | 349.7338 | 500.23415 | 500.0114 | 600.153 | 400.5177 | 600.4753 | 538.0184 | 399.39275 | 65.4 | 1.55 | 15.72 | 22.49 | 1022.154 | 205.7659 | -17.29771 | -87.85057 | -14.18617 | -30.21264 | -0.1718944 | -0.4516 | 0.02512222 | 0.02803333
2017-08-16 07:00 | 52.12 | 21.39 | 3311.688 | 549.1827 | 387.6699 | 9.789061 | 1.689739 | 300.0639 | 300.05015 | 299.9195 | 303.2655 | 296.3284 | 250.1578 | 349.8108 | 499.9829 | 500.1968 | 600.1836 | 399.5102 | 596.6801 | 549.7416 | 399.13535 | 64.98 | 1.57 | 12.86 | 19.82 | -456.1628 | -378.1167 | 17.57986 | -43.41208 | 0.1232556 | -22.72542 | 0.1674278 | -0.2575111 | -0.03898333 | -0.0117
2017-08-16 08:00 | 52.12 | 21.39 | 2542.351 | 427.6641 | 377.0404 | 9.967239 | 1.658178 | 300.1324 | 299.7101 | 299.8848 | 303.2463 | 295.891 | 250.0297 | 350.39455 | 499.8455 | 500.2756 | 599.722 | 400.3183 | 600.4991 | 550.227 | 400.8128 | 65.27 | 1.49 | 13.15 | 19.9 | -769.3378 | -1318.732 | -121.5186 | -149.5461 | -10.62954 | -21.71364 | 0.1781778 | 0.0404 | -0.03156111 | -0.04564444
2017-08-16 09:00 | 52.12 | 21.39 | 2593.817 | 443.0028 | 377.4326 | 9.844206 | 1.7027 | 299.6873 | 299.9783 | 299.9164 | 303.227 | 295.4537 | 250.119 | 350.26855 | 499.852 | 501.0071 | 600.28 | 400.1473 | 600.5924 | 545.9622 | 400.0909 | 65.27 | 1.35 | 13.15 | 20.04 | 51.46661 | -1703.966 | 15.33875 | -164.5441 | 0.3922667 | -39.16276 | -0.1230333 | -0.4227333 | 0.04452222 | -0.006933333
2017-08-16 10:00 | 52.12 | 21.39 | 3695.953 | 541.4001 | 389.6933 | 9.849911 | 1.730211 | 299.9807 | 299.855 | 299.9579 | 303.2077 | 295.0163 | 250.3369 | 349.8173 | 499.4381 | 499.6148 | 599.3567 | 399.76895 | 597.124 | 541.3415 | 398.8408 | 65.88 | 1.16 | 13.76 | 20.23 | 1102.136 | 68.97006 | 98.39729 | -51.98361 | 12.26068 | -26.40299 | 0.005705556 | 0.04418333 | 0.02751111 | 0.02913889
2017-08-16 11:00 | 52.12 | 21.39 | 3068.606 | 494.4857 | 404.0178 | 10.03137 | 1.684094 | 300.0098 | 300.3155 | 300.0029 | 303.1884 | 294.5789 | 250.5771 | 349.7919 | 499.8833 | 500.3017 | 600.9654 | 400.999 | 598.0303 | 543.996 | 399.8193 | 65.13 | 1.24 | 13.01 | 20.15 | -627.3472 | -374.3147 | -46.91443 | -89.99198 | 14.32448 | -8.184872 | 0.1814611 | 0.4937944 | -0.04611667 | -0.004011111
2017-08-16 12:00 | 52.12 | 21.39 | 2885.917 | 367.3728 | 377.2374 | 9.984511 | 1.680722 | 299.9855 | 299.7242 | 299.94415 | 303.1691 | 294.1415 | 250.2953 | 349.8164 | 500.0224 | 501.2119 | 600.179 | 400.5384 | 601.3027 | 549.80965 | 401.5309 | 65.35 | 1.17 | 13.23 | 20.22 | -182.6891 | 355.4512 | -127.1129 | -111.5054 | -26.78037 | -2.936011 | -0.04686111 | 0.4498056 | -0.003372222 | -0.007994444
2017-08-16 13:00 | 52.12 | 21.39 | 2859.64 | 452.9873 | 389.4087 | 9.82115 | 1.711667 | 299.8095 | 298.9007 | 299.906 | 303.1498 | 293.7041 | 250.3177 | 349.8138 | 499.4969 | 499.0911 | 599.8106 | 398.7944 | 601.3877 | 548.2298 | 399.9239 | 66.26 | 1.49 | 14.14 | 19.9 | -26.277 | -182.0458 | 85.61452 | -113.399 | 12.17124 | -3.563322 | -0.1633611 | 0.1930222 | 0.03094444 | 0.007994444
2017-08-16 14:00 | 52.12 | 21.39 | 3009.635 | 426.8225 | 397.9629 | 9.938772 | 1.6787 | 299.8987 | 300.1713 | 299.8751 | 303.1305 | 293.26675 | 249.7868 | 349.8307 | 500.5109 | 500.92095 | 599.9551 | 403.204 | 598.5085 | 543.8411 | 400.0555 | 65.02 | 1.37 | 12.9 | 20.02 | 149.9947 | -508.7941 | -26.16478 | -114.0363 | 8.554267 | 8.502733 | 0.1176222 | 0.2708944 | -0.03296667 | 0.001088889
2017-08-16 15:00 | 52.12 | 21.39 | 3151.467 | 419.0968 | 397.9264 | 9.855689 | 1.711133 | 299.8659 | 299.78 | 299.8767 | 303.1113 | 292.8294 | 249.8306 | 349.8128 | 500.2861 | 500.416 | 600.6491 | 401.8804 | 596.3676 | 548.2868 | 399.4872 | 65.79 | 1.14 | 13.67 | 20.25 | 141.8322 | -357.9729 | -7.725761 | -143.8214 | -0.0365 | 3.031083 | -0.08308333 | -0.02238889 | 0.03243333 | 0.01672778
2017-08-16 16:00 | 55.53 | 13.32 | 3065.2975 | 476.2258 | 416.38855 | 9.764756 | 1.708611 | 299.7894 | 299.3223 | 300.0019 | 302.3084 | 294.1748 | 259.5026 | 338.9575 | 499.7007 | 500.0785 | 600.7972 | 397.5948 | 560.2732 | 524.7767 | 398.9384 | 65.17 | 1.72 | 9.64 | 11.6 | -86.16939 | 387.3895 | 57.12903 | -8.469422 | 18.46212 | 33.96591 | -0.09093333 | -0.08953889 | -0.002522222 | 0.08742778
2017-08-16 17:00 | 55.53 | 13.32 | 2880.251 | 557.2083 | 401.495 | 10.04958 | 1.702944 | 300.0101 | 300.3465 | 299.9539 | 299.9091 | 299.9034 | 299.4096 | 299.9595 | 499.6417 | 500.06815 | 600.2084 | 403.3278 | 400.9595 | 416.9372 | 401.9794 | 65.87 | 1.35 | 10.34 | 11.97 | -185.0468 | 212.4445 | 80.98253 | 32.22443 | -14.89357 | 22.01938 | 0.2848222 | 0.2131056 | -0.005666667 | 0.02113889
2017-08-16 18:00 | 55.53 | 13.32 | 3390.248 | 594.0932 | 414.253 | 9.943822 | 1.727778 | 299.7563 | 299.8845 | 299.8954 | 299.8996 | 300.0828 | 299.8456 | 299.929 | 499.2687 | 500.8855 | 600.72135 | 420.6275 | 401.8235 | 428.679 | 401.2011 | 65.44 | 1.68 | 9.91 | 11.64 | 509.9976 | 133.6824 | 36.88483 | 27.00989 | 12.75802 | 30.41283 | -0.1057556 | 0.2453833 | 0.02483333 | -0.01201111
2017-08-16 19:00 | 55.53 | 13.32 | 3552.427 | 512.5914 | 407.3917 | 10.02676 | 1.696894 | 299.8802 | 299.62275 | 299.9271 | 299.8167 | 299.8829 | 300.0165 | 299.9068 | 500.2089 | 500.2993 | 600.7538 | 401.16585 | 402.8222 | 409.8785 | 400.1249 | 64.64 | 2.06 | 9.11 | 11.26 | 162.1787 | 546.6821 | -81.50177 | -35.52078 | -6.861311 | 25.99299 | 0.08293333 | 0.0242 | -0.03088333 | -0.03641667
2017-08-16 20:00 | 55.53 | 13.32 | 3355.723 | 467.6075 | 383.8549 | 10.29817 | 1.702678 | 299.8382 | 299.771 | 299.9504 | 299.8765 | 300.1196 | 299.9175 | 299.946 | 499.89275 | 499.8665 | 600.2782 | 402.249 | 399.544 | 419.4529 | 399.6728 | 64.61 | 1.51 | 9.08 | 11.81 | -196.7044 | 877.0208 | -44.98388 | -106.9817 | -23.5368 | 2.975772 | 0.2714167 | 0.29935 | 0.005783333 | -0.04690556
2017-08-16 21:00 | 55.53 | 13.32 | 3049.637 | 414.0125 | 377.6482 | 10.15906 | 1.673522 | 299.8671 | 300.0391 | 299.8623 | 299.8996 | 299.9097 | 300.1438 | 299.8982 | 584.6232 | 533.7112 | 734.9782 | 419.6379 | 403.6856 | 434.4882 | 400.8693 | 65.11 | 1.9 | 9.58 | 11.42 | -306.0854 | 677.7188 | -53.59498 | -142.0207 | -6.206683 | -5.215889 | -0.1391111 | 0.4498389 | -0.02915556 | -0.05582222
2017-08-16 22:00 | 55.53 | 13.32 | 3012.89 | 350.4614 | 377.9207 | 10.36938 | 1.623772 | 299.8477 | 299.9628 | 299.8402 | 299.9292 | 299.9175 | 299.7001 | 299.9192 | 512.3027 | 500.3538 | 639.561 | 411.5316 | 394.261 | 419.5118 | 398.4956 | 64.74 | 2.1 | 9.21 | 11.22 | -36.74733 | 790.6591 | -63.55111 | -208.0895 | 0.2725222 | -3.731461 | 0.2103167 | 0.5944833 | -0.04975 | -0.08877222
2017-08-16 23:00 | 55.53 | 13.32 | 2949.893 | 348.6114 | 378.6913 | 10.29323 | 1.670711 | 299.8946 | 299.2035 | 299.8815 | 299.8976 | 299.9358 | 299.8363 | 299.9021 | 500.787 | 500.957 | 603.159 | 422.7651 | 400.4418 | 413.0218 | 398.198 | 65.35 | 1.13 | 9.82 | 12.19 | -62.99706 | 281.6574 | -1.850017 | -203.9584 | 0.7706222 | -2.87895 | -0.07614444 | 0.3870278 | 0.04693889 | -0.03789444
2017-08-17 | 55.53 | 13.32 | 2609.059 | 306.745 | 379.462 | 10.34964 | 1.622039 | 299.9378 | 299.7889 | 299.9137 | 299.9543 | 300.0241 | 299.8366 | 299.9134 | 498.87475 | 499.6591 | 602.3396 | 401.1694 | 399.2373 | 403.74705 | 401.2843 | 65.13 | 1.13 | 9.6 | 12.19 | -340.8343 | 179.1979 | -41.8664 | -255.9847 | 0.7706222 | -1.041678 | 0.05641111 | 0.5136556 | -0.04867222 | -0.09599444
2017-08-17 01:00 | 55.53 | 13.32 | 2621.3789 | 316.8679 | 380.2326 | 10.17954 | 1.633072 | 300.0783 | 300.0973 | 299.9615 | 299.9399 | 299.8157 | 299.9557 | 299.986 | 805.8413 | 503.8561 | 855.4613 | 405.4306 | 400.4173 | 403.3616 | 399.0255 | 65.55 | 1.26 | 10.02 | 12.06 | 12.32034 | -64.46954 | 10.12288 | -241.9882 | 0.7705944 | -1.151089 | -0.1701056 | 0.1369778 | 0.01103333 | -0.07349444
2017-08-17 02:00 | 55.53 | 13.32 | 2394.682 | 325.6658 | 381.0032 | 10.2401 | 1.694856 | 299.8928 | 299.9566 | 299.977 | 300.0039 | 299.9469 | 300.03855 | 299.9002 | 449.4681 | 500.4305 | 794.9904 | 398.7154 | 400.7104 | 426.9298 | 394.7299 | 65.26 | 1.19 | 9.73 | 12.13 | -226.6971 | -85.33257 | 8.797883 | -219.2534 | 0.7706278 | -0.7673222 | 0.06056111 | 0.4910278 | 0.06178333 | -0.002783333
2017-08-17 03:00 | 55.53 | 13.32 | 1455.256 | 273.51155 | 381.7738 | 10.3566 | 1.6931 | 299.9061 | 298.8055 | 299.8982 | 299.8836 | 300.0007 | 299.9073 | 299.9406 | 803.9274 | 503.961 | 837.8534 | 615.9428 | 355.0441 | 455.4764 | 416.1548 | 65.26 | 1.19 | 9.73 | 12.13 | -939.426 | -0.4715333 | -52.15423 | -167.7494 | 0.7706222 | 2.904311 | 0.1165 | 0.8799944 | -0.001755556 | 0.03003333
2017-08-17 04:00 | 55.53 | 13.32 | 1488.67 | 273.8856 | 382.5444 | 10.27466 | 1.686506 | 299.8796 | 299.9795 | 299.8931 | 299.9685 | 300.0964 | 299.9027 | 299.7763 | 811.4425 | 701.6382 | 831.666 | 645.7623 | 520.5738 | 499.1944 | 474.4807 | 65.26 | 1.19 | 9.73 | 12.13 | 33.4142 | -861.5125 | 0.3740056 | -175.3507 | 0.7706111 | 3.558233 | -0.08193889 | 0.8249778 | -0.006594444 | -0.02515556
2017-08-17 05:00 | 55.53 | 13.32 | 1714.238 | 281.2837 | 383.315 | 9.761339 | 1.679794 | 299.8896 | 300.3264 | 299.8795 | 299.9581 | 299.9744 | 299.9102 | 299.9179 | 773.7614 | 683.9185 | 803.1134 | 645.323 | 643.3515 | 634.4161 | 648.126 | 65.26 | 1.19 | 9.73 | 12.13 | 225.5683 | -1014.0986 | 7.398167 | -203.0553 | 0.7706111 | 3.547161 | -0.5133222 | 0.002072222 | -0.006711111 | -0.05608333
2017-08-17 06:00 | 55.53 | 13.32 | 1732.755 | 288.6819 | 384.0857 | 9.8051 | 1.673056 | 299.8153 | 298.6658 | 299.9082 | 299.9289 | 300.0597 | 299.8957 | 299.9007 | 736.0802 | 628.139 | 774.5608 | 644.8838 | 641.6211 | 618.1458 | 644.7384 | 65.26 | 1.19 | 9.73 | 12.13 | 18.51634 | -574.128 | 7.398139 | -141.6394 | 0.7706222 | 3.536106 | 0.04376111 | -0.1082833 | -0.006738889 | 0.01406111
2017-08-17 07:00 | 55.53 | 13.32 | 1751.271 | 296.08 | 384.8563 | 9.847067 | 1.666328 | 299.8166 | 300.1504 | 299.8574 | 299.9129 | 300.12 | 299.8619 | 299.6126 | 698.3991 | 572.3595 | 746.0082 | 644.4446 | 639.8908 | 601.87545 | 641.3508 | 65.26 | 1.19 | 9.73 | 12.13 | 18.51633 | -1262.191 | 7.398167 | -211.2418 | 0.7706222 | 3.827333 | 0.04196667 | 0.08543333 | -0.006727778 | -0.04487778
2017-08-17 08:00 | 55.53 | 13.32 | 1769.787 | 303.4782 | 385.6269 | 9.889044 | 1.659628 | 252.8325 | 251.7911 | 256.0809 | 297.622 | 295.0023 | 270.8087 | 264.8633 | 660.7179 | 516.5799 | 717.4556 | 644.0053 | 638.1604 | 585.6051 | 637.9633 | 65.26 | 1.19 | 9.73 | 12.13 | 18.51633 | -526.5436 | 7.39815 | -165.2035 | 0.7706056 | 6.427632 | 0.04197778 | 0.03238458 | -0.0067 | -0.01669195
2017-08-17 09:00 | 55.53 | 13.32 | 1788.304 | 310.8763 | 386.3975 | 9.931017 | 1.652906 | 195.3045 | 182.7789 | 199.6628 | 294.4163 | 289.3489 | 225.5412 | 218.9044 | 623.0368 | 460.8004 | 688.903 | 643.5661 | 636.4301 | 569.3348 | 634.5757 | 65.26 | 1.19 | 9.73 | 12.13 | 18.51634 | -1475.34 | 7.398161 | -226.6368 | 0.7706167 | -15.62023 | 0.04197222 | 0.2025369 | -0.006722222 | -0.07027364
2017-08-17 10:00 | 55.53 | 13.32 | 1806.82 | 318.2745 | 387.1681 | 9.972994 | 1.646167 | 211.0262 | 181.6313 | 219.724 | 294.3117 | 290.6453 | 219.6416 | 225.8753 | 585.3556 | 405.0208 | 660.3503 | 643.1269 | 634.69975 | 553.0645 | 631.1881 | 65.26 | 1.19 | 9.73 | 12.13 | 18.51634 | -488.2503 | 7.398139 | -278.9187 | 0.7706222 | -26.22812 | 0.04197778 | 0.04086667 | -0.006738889 | -0.04821667
2017-08-17 11:00 | 55.53 | 13.32 | 1825.336 | 325.6726 | 387.9387 | 10.01497 | 1.63945 | 226.7478 | 180.4837 | 239.7852 | 294.2071 | 291.9416 | 213.742 | 232.8461 | 547.6745 | 349.2413 | 631.7977 | 642.68765 | 632.9694 | 536.7942 | 627.8005 | 65.26 | 1.19 | 9.73 | 12.13 | 18.51633 | -920.3609 | 7.398167 | -223.2279 | 0.7706222 | -13.79408 | 0.04197222 | 0.2214389 | -0.006716667 | -0.06415
2017-08-17 12:00 | 55.53 | 13.32 | 1843.85265 | 333.0708 | 388.7093 | 10.05693 | 1.632744 | 242.4695 | 179.3361 | 259.8464 | 294.1025 | 293.2379 | 207.8424 | 239.817 | 509.99335 | 293.4617 | 603.2451 | 642.2484 | 631.2391 | 520.5239 | 624.413 | 65.26 | 1.19 | 9.73 | 12.13 | 18.51634 | -1923.999 | 7.398144 | -198.532 | 0.7706 | 1.162689 | 0.04196667 | 0.4353 | -0.006705556 | -0.09597778
2017-08-17 13:00 | 55.53 | 13.32 | 1862.369 | 340.4689 | 389.48 | 10.11152 | 1.626006 | 258.1912 | 178.1884 | 279.9076 | 293.9979 | 294.5343 | 201.9428 | 246.7879 | 472.3444 | 238.3445 | 574.7086 | 641.8092 | 629.5087 | 504.25355 | 621.0254 | 65.26 | 1.19 | 9.73 | 12.13 | 18.51633 | -1449.3194 | 7.398156 | -208.7137 | 0.7706222 | 1.810056 | 0.05458333 | 0.3224556 | -0.006738889 | -0.06373333
2017-08-17 14:00 | 55.53 | 13.32 | 1880.885 | 347.8671 | 390.2506 | 10.20227 | 1.619283 | 312.2954 | 231.2156 | 299.5551 | 293.89335 | 298.869 | 264.1171 | 283.9281 | 471.5728 | 224.9097 | 573.5928 | 641.36995 | 627.7784 | 487.9832 | 620.1614 | 65.26 | 1.19 | 9.73 | 12.13 | 18.51633 | -661.4652 | 7.398161 | -79.79698 | 0.7706278 | 13.21023 | 0.09075 | 0.2350278 | -0.006722222 | -0.03889444
2017-08-17 15:00 | 55.53 | 13.32 | 1899.402 | 355.2653 | 391.0212 | 10.29527 | 1.612567 | 302.9226 | 299.1101 | 299.9728 | 293.7888 | 300.1303 | 302.7154 | 299.5951 | 503.52 | 228.2173 | 597.3314 | 640.9307 | 626.048 | 471.7129 | 622.4562 | 65.26 | 1.19 | 9.73 | 12.13 | 18.51635 | -694.4155 | 7.39815 | -87.73758 | 0.7706056 | 13.58857 | 0.093 | 0.4510611 | -0.006716667 | -0.09013333
2017-08-17 16:00 | 55.53 | 13.32 | 1917.918 | 362.6634 | 391.7918 | 10.38827 | 1.605867 | 299.9347 | 300.0852 | 300.0272 | 297.5379 | 299.8974 | 299.6939 | 300.3976 | 535.4672 | 231.525 | 621.0701 | 640.4915 | 624.3177 | 455.4426 | 624.7606 | 65.26 | 1.19 | 9.73 | 12.13 | 18.51633 | -1778.035 | 7.398156 | -178.7367 | 0.7706111 | 2.098494 | 0.093 | 0.5383556 | -0.0067 | -0.1243444
2017-08-17 17:00 | 55.53 | 13.32 | 1936.434 | 370.0616 | 392.5624 | 10.29103 | 1.599111 | 299.8297 | 298.2839 | 299.9254 | 299.9937 | 299.9373 | 299.8565 | 298.6625 | 567.4143 | 234.8327 | 644.8087 | 640.0523 | 622.5874 | 439.1723 | 627.065 | 65.26 | 1.19 | 9.73 | 12.13 | 18.51633 | -1132.172 | 7.398144 | -124.4241 | 0.7706278 | -11.45536 | -0.09723333 | 0.2596611 | -0.006755556 | -0.08498333
2017-08-17 18:00 | 55.53 | 13.32 | 1954.951 | 377.4597 | 393.3331 | 9.492989 | 1.5924 | 299.8926 | 300.2041 | 299.9802 | 299.8484 | 299.89055 | 299.8674 | 299.6842 | 599.3616 | 238.1404 | 668.5473 | 639.613 | 620.857 | 422.902 | 629.3694 | 65.26 | 1.19 | 9.73 | 12.13 | 18.51634 | -930.9663 | 7.398161 | 10.08692 | 0.7706222 | 16.09564 | -0.7980444 | -0.4915222 | -0.006711111 | -0.08832222
2017-08-17 19:00 | 55.53 | 13.32 | 1973.467 | 384.8579 | 394.1037 | 9.629256 | 1.585689 | 299.9705 | 299.1347 | 299.9996 | 299.9199 | 299.93205 | 299.6222 | 299.6919 | 631.30875 | 241.4481 | 692.286 | 639.1738 | 619.1267 | 406.6316 | 631.67385 | 65.26 | 1.19 | 9.73 | 12.13 | 18.51634 | -886.173 | 7.398144 | -68.12946 | 0.7706 | 4.694994 | 0.1362667 | -0.1918944 | -0.006711111 | -0.1259778
2017-08-17 20:00 | 55.53 | 13.32 | 1991.983 | 392.256 | 394.8743 | 8.926956 | 1.578967 | 299.7937 | 299.9007 | 299.90095 | 299.93745 | 299.853 | 300.6071 | 300.3706 | 663.2559 | 244.7558 | 716.0246 | 638.7346 | 617.3963 | 390.3613 | 633.97825 | 65.26 | 1.19 | 9.73 | 12.13 | 18.51633 | -1017.651 | 7.398167 | -34.56651 | 0.7706167 | -3.088656 | -0.7023 | -1.011817 | -0.006722222 | -0.09973333
2017-08-17 21:00 | 55.53 | 13.32 | 2010.5 | 399.6542 | 395.6449 | 8.880733 | 1.572228 | 300.0958 | 300.4583 | 300.1604 | 299.7622 | 299.8096 | 300.8381 | 299.5559 | 695.2032 | 248.0635 | 739.7632 | 638.2953 | 615.666 | 374.091 | 636.2827 | 65.26 | 1.19 | 9.73 | 12.13 | 18.51634 | -1140.967 | 7.398144 | -19.44261 | 0.7706333 | -2.281522 | -0.04622222 | -0.9749556 | -0.006738889 | -0.1389056
2017-08-17 22:00 | 55.53 | 13.32 | 2029.016 | 407.0523 | 396.4155 | 8.846689 | 1.565517 | 301.685 | 303.442 | 301.465 | 298.608 | 299.487 | 307.178 | 306.958 | 727.1503 | 251.3711 | 763.5019 | 637.8561 | 613.9356 | 357.8207 | 638.5871 | 65.26 | 1.19 | 9.73 | 12.13 | 18.51633 | -1036.281 | 7.398167 | -69.17347 | 0.7706056 | -19.97303 | -0.03404444 | -0.9180667 | -0.006711111 | -0.1430944
2017-08-17 23:00 | 55.53 | 13.32 | 2047.532 | 414.4505 | 397.1861 | 8.81265 | 1.558806 | 301.2175 | 302.6466 | 301.1617 | 298.9156 | 299.5706 | 305.2514 | 305.7038 | 759.0975 | 254.6788 | 787.2405 | 637.4169 | 612.2053 | 341.5504 | 640.8915 | 65.26 | 1.19 | 9.73 | 12.13 | 18.51633 | -832.7184 | 7.398139 | -142.7579 | 0.7706056 | -4.308856 | -0.03403889 | -1.236928 | -0.006711111 | -0.1441389
2017-08-18 | 55.53 | 13.32 | 2066.049 | 421.8486 | 397.9568 | 8.848278 | 1.552067 | 299.7675 | 299.8937 | 299.92365 | 299.9975 | 300.0226 | 300.0293 | 299.2156 | 791.0447 | 257.9865 | 810.9791 | 636.9777 | 610.47495 | 325.28 | 643.1959 | 65.26 | 1.19 | 9.73 | 12.13 | 18.51635 | -1324.2 | 7.398161 | -172.2445 | 0.7706333 | -16.29624 | 0.03562778 | -1.095544 | -0.006738889 | -0.1757111
2017-08-18 01:00 | 55.53 | 13.32 | 2084.565 | 429.2468 | 398.7274 | 9.084056 | 1.54535 | 300.02695 | 299.8411 | 299.9039 | 299.9275 | 300.0172 | 300.4232 | 300.5366 | 822.9919 | 261.2942 | 834.7178 | 636.5384 | 608.7446 | 309.0097 | 645.5003 | 65.26 | 1.19 | 9.73 | 12.13 | 18.51633 | -1467.862 | 7.39815 | -83.34462 | 0.7706167 | -8.664311 | 0.2357778 | -0.9427 | -0.006716667 | -0.1515444
2017-08-18 02:00 | 55.53 | 13.32 | 1974.841 | 401.659 | 390.5907 | 9.425622 | 1.538639 | 299.9289 | 299.8159 | 299.815 | 299.942 | 299.888 | 299.7626 | 297.6458 | 543.2815 | 338.8422 | 858.4564 | 600.6921 | 590.6585 | 292.7394 | 647.8047 | 65.26 | 1.19 | 9.73 | 12.13 | -109.72415 | -1380.8818 | -27.58779 | -65.94852 | -8.136661 | 6.735828 | 0.3415667 | -0.87255 | -0.006711111 | -0.1640389
2017-08-18 03:00 | 55.53 | 13.32 | 1662.809 | 291.3979 | 384.8612 | 9.945656 | 1.531922 | 300.0134 | 300.7298 | 299.8888 | 299.9536 | 299.8765 | 299.8262 | 301.7251 | 671.6883 | 600.3819 | 449.3055 | 370.74545 | 602.2056 | 443.8501 | 531.4644 | 65.26 | 1.19 | 9.73 | 12.13 | -312.0318 | -1386.828 | -110.2611 | -122.6146 | -5.729483 | 7.213028 | 0.5200333 | -0.2134056 | -0.006716667 | -0.1416
2017-08-18 04:00 | 55.53 | 13.32 | 1587.119 | 276.7466 | 382.7211 | 10.32357 | 1.525594 | 299.8965 | 299.9471 | 299.9586 | 299.9535 | 299.946 | 300.1258 | 297.9415 | 644.9238 | 599.7613 | 848.5238 | 335.886 | 600.4286 | 500.6947 | 496.857 | 65.26 | 1.19 | 9.73 | 12.13 | -75.69048 | -1425.771 | -14.65128 | -73.7148 | -2.140161 | 4.800344 | 0.3779167 | -0.04580556 | -0.006327778 | -0.09817778
2017-08-18 05:00 | 55.53 | 13.32 | 3449.687 | 438.6826 | 381.051 | 10.07762 | 1.641561 | 299.8997 | 297.6176 | 299.9144 | 299.9447 | 300.0943 | 300.0215 | 299.114 | 600.6723 | 599.8695 | 800.9484 | 402.2425 | 598.8738 | 499.7888 | 502.3569 | 65.26 | 1.19 | 9.73 | 12.13 | 1862.568 | 499.7937 | 161.936 | 90.07119 | -1.670106 | 2.359617 | -0.2459556 | -0.2156167 | 0.1159667 | -0.02915
2017-08-18 06:00 | 55.53 | 13.32 | 3394.866 | 576.9738 | 381.0421 | 9.905128 | 1.738383 | 299.8008 | 302.5714 | 299.932 | 299.905 | 299.9342 | 299.9054 | 299.9225 | 599.7061 | 600.0012 | 879.7299 | 400.8945 | 599.3285 | 500.7639 | 500.714 | 62.29 | 5.27 | 6.76 | 8.05 | -54.82095 | 785.807 | 138.2912 | 270.2288 | -0.008822222 | 1.580172 | -0.1724889 | -0.4445167 | 0.09682222 | 0.1163444
2017-08-18 07:00 | 54.16 | 15.82 | 3073.02845 | 533.2367 | 381.8249 | 10.02794 | 1.679606 | 299.8641 | 300.0948 | 299.9446 | 299.9368 | 299.9718 | 299.7604 | 299.7881 | 532.7813 | 533.5006 | 877.2089 | 466.9318 | 534.1082 | 499.5851 | 499.6463 | 64.53 | 2.47 | 10.37 | 13.35 | -321.8371 | 451.64955 | -43.73716 | 216.3688 | 0.7827611 | 1.592339 | 0.1228167 | -0.1515944 | -0.05877778 | 0.04653333
2017-08-18 08:00 | 54.16 | 15.82 | 3208.326 | 551.027 | 380.959 | 10.01786 | 1.706511 | 300.1133 | 300.0681 | 300.0459 | 299.9426 | 299.9371 | 299.5391 | 299.3193 | 500.817 | 500.33605 | 713.8998 | 500.5934 | 502.2713 | 499.8158 | 500.3672 | 64.81 | 1.82 | 10.65 | 14 | 135.2979 | 813.6446 | 17.79028 | 225.3612 | -0.8658944 | -0.04418333 | -0.01008333 | -0.2222389 | 0.02690556 | 0.01165556
2017-08-18 09:00 | 54.16 | 15.82 | 3524.308 | 541.1375 | 381.1839 | 9.955417 | 1.694256 | 299.9899 | 298.7564 | 299.984 | 299.9305 | 299.80735 | 300.2293 | 299.7927 | 500.2212 | 499.7004 | 727.7437 | 501.7348 | 502.2264 | 497.4255 | 499.5519 | 65.3 | 1.66 | 11.14 | 14.16 | 315.9815 | 2069.05205 | -9.889428 | 267.626 | 0.2249389 | -0.5898667 | -0.06244444 | -0.4011833 | -0.01225556 | 0.001155556
2017-08-18 10:00 | 54.16 | 15.82 | 3776.3445 | 542.1572 | 381.4668 | 9.979411 | 1.720044 | 299.9769 | 299.9483 | 299.9562 | 300.0855 | 299.9672 | 300.1973 | 299.9341 | 499.4981 | 500.3432 | 769.0639 | 497.1847 | 498.1876 | 499.9311 | 496.2906 | 65.81 | 1.61 | 11.65 | 14.21 | 252.0367 | 2287.675 | 1.019706 | 268.2717 | 0.2828333 | -1.077644 | 0.02399444 | -0.29525 | 0.02578889 | 0.03353889
2017-08-18 11:00 | 54.16 | 15.82 | 3287.317 | 484.1163 | 380.5914 | 9.894933 | 1.679922 | 300.233 | 299.5934 | 299.94745 | 299.9242 | 299.9836 | 300.1373 | 299.6335 | 499.8974 | 499.2033 | 829.978 | 503.4249 | 502.1379 | 500.7408 | 502.3733 | 65.66 | 1.67 | 11.5 | 14.15 | -489.0277 | 1573.078 | -58.04091 | 202.8326 | -0.8753778 | -2.723633 | -0.08447778 | 0.1335944 | -0.04012222 | 0.0001277778
2017-08-18 12:00 | 54.16 | 15.82 | 3612.837 | 485.2997 | 388.6007 | 9.891706 | 1.7013 | 299.9162 | 299.3591 | 299.9715 | 299.8487 | 299.9183 | 299.7262 | 299.2183 | 562.3714 | 474.3366 | 838.3418 | 500.2429 | 502.3779 | 500.4246 | 500.9492 | 64.98 | 1.72 | 10.82 | 14.1 | 325.5198 | 1880.082 | 1.183378 | 196.6178 | 8.009289 | 4.515033 | -0.003227778 | 0.08660556 | 0.02137778 | 0.02824444
2017-08-18 13:00 | 54.16 | 15.82 | 3606.992 | 472.203 | 384.8402 | 10.03743 | 1.701811 | 299.9245 | 299.6716 | 299.8618 | 299.932 | 299.9553 | 299.1037 | 300.613 | 500.5647 | 497.6288 | 700.9014 | 496.8218 | 496.2077 | 499.1421 | 497.3374 | 65.4 | 2.12 | 11.24 | 13.7 | -5.844378 | 1855.721 | -13.09671 | 176.123 | -3.76045 | -0.01603889 | 0.1457222 | 0.1903611 | 0.0005111111 | 0.03548333
2017-08-18 14:00 | 54.16 | 15.82 | 3380.098 | 454.8546 | 381.1328 | 9.923467 | 1.708489 | 299.9565 | 298.9126 | 299.9184 | 299.9256 | 299.9401 | 300.50515 | 299.7109 | 499.9846 | 500.7162 | 503.1674 | 499.932 | 498.2236 | 499.1717 | 500.1384 | 63.56 | 3.69 | 9.4 | 12.13 | -226.8937 | 1610.311 | -17.34841 | 151.3764 | -3.707483 | -4.494128 | -0.1139611 | 0.03442222 | 0.006677778 | 0.04886111
2017-08-18 15:00 | 54.16 | 15.82 | 3873.108 | 470.2422 | 391.3784 | 9.843083 | 1.704433 | 299.9439 | 300.1506 | 299.916 | 299.9571 | 299.9343 | 299.4526 | 300.0852 | 500.2513 | 499.0813 | 501.8055 | 499.1164 | 499.5429 | 499.9861 | 500.1133 | 62.29 | 5.17 | 8.13 | 10.65 | 493.0093 | 2084.804 | 15.38762 | 159.3659 | 10.24565 | 4.980906 | -0.08038333 | -0.08793333 | -0.004055556 | 0.05152778
2017-08-18 16:00 | 51.62 | 19.01 | 3488.195 | 564.8225 | 398.6481 | 10.0119 | 1.705828 | 299.813 | 300.10775 | 299.9045 | 299.8357 | 299.9333 | 299.4056 | 300.0555 | 499.4257 | 498.7436 | 500.1136 | 499.7268 | 501.151 | 499.9424 | 500.7849 | 62.65 | 4.86 | 11.03 | 14.15 | -384.9123 | 1681.3755 | 94.58027 | 246.548 | 7.269717 | 11.48 | 0.1688167 | 0.03890556 | 0.001394444 | 0.05966111
2017-08-18 17:00 | 51.62 | 19.01 | 2235.707 | 522.9132 | 388.705 | 10.11721 | 1.658878 | 299.8324 | 299.7498 | 299.8848 | 299.9169 | 299.9669 | 299.5233 | 299.5571 | 499.5959 | 500.2615 | 500.9093 | 499.5933 | 501.2393 | 501.0157 | 499.4868 | 62.61861 | 4.747783 | 10.99861 | 14.26222 | -1252.488 | 410.3712 | -41.90924 | 197.2406 | -9.943083 | 0.7662944 | 0.1053111 | 0.1022444 | -0.04695 | 0.01942778
2017-08-18 18:00 | 51.62 | 19.01 | 2244.171 | 617.9416 | 413.5072 | 9.989317 | 1.722517 | 299.878 | 299.8601 | 299.9802 | 299.8938 | 299.8928 | 300.1509 | 299.75575 | 499.96295 | 500.5993 | 503.9445 | 500.6745 | 501.0202 | 500.4889 | 501.3007 | 62.55614 | 4.524583 | 10.93614 | 14.48542 | 8.463678 | 400.3185 | 95.02835 | 284.8708 | 24.8022 | 24.79789 | -0.1278944 | -0.06761667 | 0.06363889 | 0.08977222
2017-08-18 19:00 | 51.62 | 19.01 | 3788.673 | 604.2506 | 414.5966 | 9.882889 | 1.701672 | 299.8036 | 299.8714 | 299.9385 | 299.9027 | 299.9212 | 299.8893 | 299.3333 | 498.3142 | 499.3857 | 506.6548 | 492.2447 | 492.4378 | 493.6586 | 491.9078 | 62.49368 | 4.301378 | 10.87368 | 14.70862 | 1544.502 | 1926.304 | -13.69096 | 263.7817 | 1.089389 | 25.11666 | -0.1064278 | -0.2286278 | -0.02084444 | 0.07566667
2017-08-18 20:00 | 51.62 | 19.01 | 3027.94635 | 593.7398 | 402.5631 | 9.812656 | 1.694456 | 300.0088 | 300.60275 | 299.8798 | 299.9296 | 300.0067 | 299.9248 | 300.6503 | 500.4478 | 499.9563 | 508.01425 | 402.3027 | 400.4703 | 399.33515 | 401.9509 | 62.43124 | 4.078178 | 10.81124 | 14.93182 | -760.7271 | 1147.061 | -10.51083 | 245.8727 | -12.03352 | 12.31252 | -0.07023333 | -0.3896111 | -0.007216667 | 0.07517222
2017-08-18 21:00 | 51.62 | 19.01 | 3033.389 | 519.8631 | 379.6195 | 9.979283 | 1.691772 | 299.8787 | 299.6095 | 299.9716 | 299.9179 | 300.0008 | 300.0245 | 299.7103 | 500.7101 | 500.1984 | 509.2949 | 402.7791 | 400.4109 | 399.4942 | 400.96135 | 62.36876 | 3.855 | 10.74876 | 15.155 | 5.442267 | 1133.987 | -73.87672 | 164.5978 | -22.94362 | -11.40171 | 0.1666278 | -0.3159833 | -0.002683333 | 0.07920556
2017-08-18 22:00 | 51.62 | 19.01 | 3855.984 | 528.7531 | 379.741 | 10.06089 | 1.716222 | 299.7546 | 300.0538 | 299.8549 | 299.8886 | 299.9524 | 299.68025 | 300.1139 | 499.7689 | 498.8064 | 515.8712 | 395.6949 | 397.4505 | 398.0754 | 397.0402 | 62.30632 | 3.631822 | 10.68632 | 15.37818 | 822.5955 | 1938.066 | 8.890028 | 166.0897 | 0.1215 | -12.05082 | 0.08160556 | -0.3273778 | 0.02445 | 0.1103556
2017-08-18 23:00 | 51.62 | 19.01 | 3504.726 | 555.965 | 380.7569 | 10.00421 | 1.713144 | 299.9867 | 298.002 | 299.8854 | 299.9278 | 299.9553 | 299.2895 | 300.5864 | 501.15995 | 501.5431 | 513.0335 | 399.7496 | 398.7923 | 399.9793 | 399.2542 | 62.24386 | 3.408622 | 10.62386 | 15.60138 | -351.2577 | 1568.292 | 27.21193 | 185.9035 | 1.015878 | -11.80557 | -0.05667778 | -0.2868222 | -0.003077778 | 0.1140333
2017-08-19 | 51.62 | 19.01 | 3758.623 | 551.5433 | 381.2751 | 9.919083 | 1.703917 | 299.8254 | 299.4513 | 299.9789 | 299.8895 | 299.9492 | 299.6178 | 300.0153 | 499.7433 | 500.2867 | 510.2531 | 403.8951 | 399.9733 | 398.4627 | 401.2117 | 62.18139 | 3.185417 | 10.56139 | 15.82458 | 253.8967 | 1803.67245 | -4.421767 | 174.0836 | 0.5181889 | -12.05801 | -0.08512778 | 0.4260944 | -0.009227778 | 0.1115167
2017-08-19 01:00 | 51.87 | 18.78 | 3879.16 | 564.6185 | 380.8549 | 9.878633 | 1.723489 | 299.9374 | 298.0616 | 299.8923 | 299.9434 | 300.2121 | 299.9098 | 299.9792 | 500.4418 | 500.2411 | 511.9932 | 407.6805 | 401.4442 | 414.9374 | 408.2376 | 62.15 | 2.962217 | 10.28 | 15.81778 | 120.5367 | 1905.693 | 13.07518 | 179.7606 | -0.4201722 | -13.24878 | -0.04045 | 0.2493778 | 0.01957222 | 0.1378
2017-08-19 02:00 | 51.87 | 18.78 | 4737.545 | 612.7173 | 397.825 | 9.801628 | 1.738883 | 299.9204 | 301.0271 | 299.8133 | 299.9377 | 299.8899 | 300.1076 | 300.1826 | 499.9767 | 500.9136 | 512.0779 | 406.8779 | 215.8887 | 467.1713 | 195.5549 | 64.02 | 2.85 | 12.15 | 15.93 | 858.3854 | 2745.562 | 48.09884 | 220.4613 | 16.97009 | 2.950694 | -0.07700556 | 0.8746722 | 0.01539444 | 0.1599167
2017-08-19 03:00 | 51.87 | 18.78 | 3502.302 | 625.08205 | 410.9728 | 9.991017 | 1.74215 | 299.9136 | 299.7759 | 299.8425 | 299.9024 | 299.9134 | 300.0166 | 300.5303 | 499.5 | 500.5403 | 516.3931 | 409.2655 | 310.5103 | 444.0982 | 245.0445 | 63.75 | 3.58 | 11.88 | 15.2 | -1235.243 | 1491.802 | 12.36474 | 225.4279 | 13.14779 | 15.32786 | 0.1893889 | 1.110283 | 0.003266667 | 0.1699222
2017-08-19 04:00 | 51.87 | 18.78 | 4275.997 | 629.8448 | 402.1888 | 9.895756 | 1.751572 | 299.7382 | 300.0291 | 299.9581 | 299.9567 | 299.9295 | 299.45345 | 298.6976 | 499.1303 | 500.1023 | 512.2554 | 388.9213 | 369.7619 | 439.0705 | 333.4032 | 64.77 | 2.92 | 12.9 | 15.86 | 773.695 | 2246.981 | 4.762783 | 222.7925 | -8.783956 | 5.773294 | -0.09526111 | 1.049067 | 0.009422222 | 0.1860556
2017-08-19 05:00 | 51.87 | 18.78 | 4008.831 | 638.45185 | 417.212 | 9.958517 | 1.7254 | 300.0233 | 299.4793 | 299.963 | 299.9816 | 300.033 | 300.2477 | 300.457 | 499.9123 | 496.4526 | 640.6264 | 355.00435 | 347.4579 | 354.5285 | 345.6367 | 65.64 | 2.25 | 13.77 | 16.53 | -267.1659 | 1961.29855 | 8.607017 | 224.0014 | 15.02319 | 20.02588 | 0.06276111 | 1.145867 | -0.02617222 | 0.1665944
2017-08-19 06:00 | 51.87 | 18.78 | 3658.26 | 633.1734 | 417.43065 | 10.12306 | 1.718739 | 299.9294 | 299.7047 | 299.9356 | 299.901 | 300.0179 | 299.7352 | 300.2519 | 500.2689 | 501.5718 | 659.2292 | 350.2428 | 346.2322 | 350.0258 | 350.96745 | 65.61 | 2.52 | 13.74 | 16.26 | -350.5706 | 1592.212 | -5.278472 | 211.3247 | 0.2186444 | 19.47389 | 0.1645389 | 1.274778 | -0.006661111 | 0.1666722
2017-08-19 07:00 | 47.21 | 27.31 | 4363.033 | 621.2364 | 417.7359 | 9.896567 | 1.715056 | 300.0842 | 300.1871 | 299.9878 | 299.9451 | 299.9258 | 300.07905 | 300.2068 | 500.3751 | 498.0327 | 694.89355 | 350.2752 | 351.1393 | 351.5287 | 350.6292 | 65.4 | 2.78 | 18.19 | 24.53 | 704.7727 | 2278.468 | -11.93696 | 191.9896 | 0.3052444 | 19.00852 | -0.2264889 | 0.8125111 | -0.003683333 | 0.1697056
2017-08-19 08:00 | 47.21 | 27.31 | 3104.923 | 559.852 | 399.3361 | 10.04719 | 1.6983 | 300.1422 | 299.7619 | 299.8372 | 299.9737 | 299.9943 | 299.6109 | 299.9491 | 500.044 | 501.6106 | 767.4378 | 349.9722 | 351.0191 | 349.29165 | 349.7303 | 65.28 | 2.51 | 18.07 | 24.8 | -1258.11 | 1130.083 | -61.38439 | 158.193 | -18.39978 | 8.7454 | 0.1506278 | 0.6215722 | -0.01675556 | 0.1596611
2017-08-19 09:00 | 47.21 | 27.31 | 2975.404 | 552.3278 | 380.954 | 10.29038 | 1.705911 | 299.8331 | 299.6387 | 299.905 | 299.8941 | 299.9056 | 300.3213 | 300.3072 | 499.6621 | 499.4399 | 883.5269 | 349.8439 | 349.9485 | 351.5552 | 347.7954 | 65.85 | 2.21 | 18.64 | 25.1 | -129.5192 | 1312.595 | -7.524233 | 260.9299 | -18.38209 | -3.907211 | 0.2431889 | 0.3447278 | 0.007611111 | 0.1739889
2017-08-19 10:00 | 47.21 | 27.31 | 2612.013 | 545.0483 | 380.7835 | 10.2565 | 1.697344 | 299.9854 | 300.044 | 299.9341 | 299.9009 | 299.954 | 300.3689 | 299.1056 | 500.4242 | 501.7754 | 818.7014 | 349.3504 | 350.8028 | 350.7405 | 349.6819 | 65.52 | 2.13 | 18.31 | 25.18 | -363.3907 | 1024.895 | -7.279461 | 268.3017 | -0.1705056 | -1.937556 | -0.03388333 | -0.06707222 | -0.008566667 | 0.17175
2017-08-19 11:00 | 47.21 | 27.31 | 2747.875 | 543.9026 | 381.1057 | 9.978878 | 1.702006 | 299.8176 | 299.5977 | 299.9353 | 299.9758 | 299.93715 | 299.3914 | 300.5803 | 499.8767 | 502.2524 | 777.2322 | 352.1982 | 351.419 | 353.5914 | 352.7274 | 66.34 | 2.13 | 19.13 | 25.18 | 135.8619 | -701.8112 | -1.1457 | 105.22 | 0.3221611 | 0.05471111 | -0.2776222 | -0.09873889 | 0.004661111 | 0.06044444
2017-08-19 12:00 | 47.21 | 27.31 | 2895.013 | 527.1 | 380.9772 | 9.77105 | 1.705078 | 300.0694 | 299.9645 | 300.0772 | 299.9528 | 299.9255 | 299.9826 | 300.1485 | 500.6891 | 495.3024 | 873.2968 | 348.4246 | 347.9305 | 349.1403 | 346.7694 | 65.84 | 2.02 | 18.63 | 25.29 | 147.1377 | -499.8525 | -16.80264 | -49.87384 | -0.1284556 | -0.06492222 | -0.2078278 | -0.1340778 | 0.003072222 | -0.03330556
2017-08-19 13:00 | 47.21 | 27.31 | 3129.407 | 510.8627 | 380.9316 | 9.959878 | 1.702722 | 299.9645 | 299.8954 | 299.9618 | 299.8944 | 299.9135 | 299.9769 | 300.1997 | 500.4847 | 501.9238 | 851.7002 | 349.80625 | 349.6935 | 348.8412 | 350.2603 | 66.23 | 1.88 | 19.02 | 25.43 | 234.3936 | 56.37827 | -16.23731 | -22.374 | -0.04561111 | -0.8932944 | 0.1888278 | -0.06806667 | -0.002355556 | 0.02311667
2017-08-19 14:00 | 47.21 | 27.31 | 2375.207 | 629.5561 | 391.67925 | 9.717906 | 1.700144 | 300.3009 | 298.4735 | 299.9393 | 299.9195 | 299.9551 | 300.6465 | 300.6331 | 500.2449 | 496.1422 | 827.2989 | 350.2733 | 349.1063 | 350.2051 | 348.0669 | 62.96 | 4.33 | 15.75 | 22.98 | -754.1992 | -833.1188 | 118.6934 | 78.52912 | 10.74764 | 10.72024 | -0.2419722 | -0.2999556 | -0.002577778 | -0.006366667
2017-08-19 15:00 | 47.21 | 27.31 | 3622.193 | 585.1796 | 397.8032 | 9.674 | 1.729106 | 299.712 | 300.081 | 299.8964 | 299.8567 | 299.9404 | 299.8952 | 299.941 | 500.3789 | 500.0587 | 802.8975 | 350.4922 | 349.9655 | 350.3002 | 350.0518 | 63.87 | 3.48 | 16.66 | 23.83 | 1246.986 | 97.88534 | -44.37648 | 44.04206 | 6.123967 | 16.61927 | -0.04390556 | -0.2814167 | 0.02896111 | 0.03485
2017-08-19 16:00 | 44.7 | 30.14 | 4478.143 | 641.281 | 408.4726 | 9.792006 | 1.727089 | 299.7373 | 299.2322 | 299.9213 | 299.9233 | 299.9017 | 299.8438 | 299.2513 | 499.7769 | 500.8264 | 778.4962 | 349.6367 | 349.7927 | 349.5507 | 349.0596 | 63.95 | 3.49 | 19.25 | 26.65 | 855.9499 | 701.7985 | 56.10145 | 99.12381 | 10.66935 | 27.00579 | 0.1180056 | -0.1874056 | -0.002016667 | 0.007044444
2017-08-19 17:00 | 44.7 | 30.14 | 3350.205 | 578.7157 | 381.3094 | 9.924089 | 1.738817 | 299.7076 | 299.7242 | 299.9332 | 299.8755 | 299.8397 | 300.1463 | 300.4801 | 500.3042 | 495.4315 | 754.0948 | 350.2718 | 350.6248 | 350.4131 | 350.1742 | 63.90881 | 4.51 | 19.20881 | 25.63 | -1127.93835 | 62.88789 | -62.56533 | 94.59938 | -27.16312 | 0.7180444 | 0.1320833 | 0.02915556 | 0.01172778 | 0.05889444
2017-08-19 18:00 | 44.7 | 30.14 | 2415.638 | 530.0546 | 384.9745 | 10.04291 | 1.682828 | 299.9007 | 299.3943 | 299.8729 | 299.8794 | 299.9904 | 299.9944 | 299.4036 | 499.0324 | 498.1469 | 729.6934 | 337.5658 | 349.9854 | 350.6191 | 348.7486 | 63.82683 | 5.53 | 19.12683 | 24.61 | -934.5664 | -1197.198 | -48.66114 | 44.75486 | 3.665039 | -3.626206 | 0.1188167 | 0.1512 | -0.05598889 | -0.01847222
2017-08-19 19:00 | 44.7 | 30.14 | 2677.616 | 581.3057 | 393.3025 | 9.342861 | 1.719522 | 299.757 | 299.2692 | 299.9414 | 300.4134 | 299.9804 | 299.8184 | 300.0126 | 500.0547 | 498.0812 | 678.5123 | 207.2058 | 349.0623 | 350.4075 | 352.7712 | 63.74489 | 5.442689 | 19.04489 | 24.69731 | 261.978 | -929.3759 | 51.25116 | 109.1027 | 8.327978 | 8.462222 | -0.7000444 | -0.6945667 | 0.03669444 | 0.01771111
2017-08-19 20:00 | 44.7 | 30.14 | 3515.184 | 547.5639 | 380.8064 | 9.077544 | 1.6998 | 299.8065 | 300.0919 | 299.9451 | 300.5147 | 299.7721 | 300.1876 | 299.4456 | 499.8229 | 498.8664 | 699.7045 | 340.5156 | 349.3031 | 355.8426 | 347.7331 | 63.66293 | 5.269083 | 18.96293 | 24.87092 | 837.5675 | 135.0852 | -33.74179 | 92.70934 | -12.49606 | -0.32635 | -0.2653167 | -0.8459222 | -0.01972222 | -0.008688889
2017-08-19 21:00 | 44.7 | 30.14 | 4455.685 | 564.0912 | 381.3582 | 9.591994 | 1.719267 | 299.9371 | 300.4542 | 294.1212 | 299.9184 | 299.966 | 299.8808 | 300.0152 | 500.8549 | 500.5494 | 760.0536 | 351.1843 | 350.503 | 351.0933 | 350.1676 | 63.58098 | 5.09545 | 18.88098 | 25.04455 | 940.5012 | 582.57715 | 16.52729 | 93.84901 | 0.5518389 | -10.02016 | 0.51445 | -0.2510889 | 0.01946667 | 0.01483333
2017-08-19 22:00 | 44.7 | 30.14 | 3288.909 | 507.018 | 384.3615 | 9.678767 | 1.666789 | 299.8093 | 299.994 | 223.2283 | 299.9267 | 300.0651 | 300.01465 | 299.8942 | 569.8426 | 500.8341 | 867.326 | 348.8539 | 348.8548 | 352.37615 | 358.2065 | 63.49902 | 4.9218 | 18.79902 | 25.2182 | -1166.776 | -199.2865 | -57.07323 | -57.80449 | 3.003278 | -14.2866 | 0.08677222 | -0.3331333 | -0.05247778 | -0.03903889
2017-08-19 23:00 | 44.7 | 30.14 | 2397.9528 | 503.5308 | 386.8338 | 9.74015 | 1.660061 | 299.9232 | 298.2941 | 220.3626 | 299.9004 | 299.9335 | 299.7962 | 299.6855 | 594.4059 | 545.9362 | 876.0141 | 351.1268 | 350.9543 | 356.724 | 354.71 | 63.41707 | 4.7482 | 18.71707 | 25.3918 | -890.9561 | 162.2453 | -3.487194 | -19.38245 | 2.472317 | -1.8712 | 0.06138333 | -0.3770611 | -0.006727778 | 0.001183333
2017-08-20 | 44.7 | 30.14 | 3096.473 | 514.0069 | 378.7718 | 9.590294 | 1.702222 | 299.8164 | 299.3084 | 218.20515 | 299.9512 | 299.928 | 299.7754 | 299.8049 | 400.1986 | 401.6982 | 774.4645 | 342.6641 | 348.6129 | 349.2186 | 345.7738 | 63.33511 | 4.57455 | 18.63511 | 25.56545 | 698.52 | 852.3016 | 10.47612 | -103.9347 | -8.062028 | -34.73543 | -0.1498556 | -0.3990222 | 0.04216111 | -0.02029444
2017-08-20 01:00 | 53.24 | 19.97 | 3608.94 | 580.3586 | 391.9969 | 9.371906 | 1.725589 | 299.7569 | 297.9859 | 299.9973 | 299.9449 | 299.82 | 299.7354 | 300.3131 | 409.4072 | 408.7242 | 539.3397 | 354.9169 | 349.7344 | 356.3225 | 350.6677 | 63.25317 | 4.400917 | 10.01317 | 15.56908 | 512.4674 | -179.7333 | 66.35166 | -23.89206 | 13.22509 | -22.59972 | -0.2183889 | -0.5109833 | 0.02336667 | 0.02391667
2017-08-20 02:00 | 53.24 | 19.97 | 2220.142 | 566.14855 | 385.1577 | 9.555128 | 1.715317 | 299.8989 | 298.5708 | 299.8933 | 299.9177 | 299.9106 | 300.0222 | 299.1958 | 399.5254 | 405.07195 | 642.7524 | 289.9367 | 348.9778 | 351.50385 | 348.6489 | 63.17119 | 4.227311 | 9.931194 | 15.74269 | -1388.798 | -807.8047 | -14.21002 | -27.59125 | -6.83925 | -17.40546 | 0.1832222 | -0.2575278 | -0.01027222 | 0.02086111
2017-08-20 03:00 | 53.24 | 19.97 | 3344.9762 | 510.9084 | 379.8129 | 9.360217 | 1.710594 | 299.986 | 299.8488 | 299.9106 | 299.9451 | 299.9967 | 300.4548 | 299.6114 | 400.2381 | 401.8665 | 881.326 | 323.0996 | 353.6078 | 357.9319 | 348.3858 | 63.13 | 4.14 | 9.89 | 15.83 | 1124.835 | 311.5876 | -55.24015 | -8.954683 | -5.344722 | 0.1934444 | -0.1949111 | -0.6190667 | -0.004722222 | 0.01882222
2017-08-20 04:00 | 53.24 | 19.97 | 2957.101 | 534.1005 | 379.87485 | 9.566522 | 1.698633 | 299.8235 | 298.8075 | 299.8359 | 299.9059 | 299.97615 | 299.8169 | 300.1022 | 399.3783 | 405.4941 | 791.1086 | 349.7133 | 349.9339 | 352.4645 | 185.0614 | 63.16 | 4.62 | 9.92 | 15.35 | -387.8747 | -898.8826 | 23.19206 | 5.347344 | 0.06191667 | 0.1338611 | 0.2063056 | -0.4943667 | -0.01196111 | -0.01758889
2017-08-20 05:00 | 53.24 | 19.97 | 2747.965 | 452.697 | 377.9169 | 9.661978 | 1.683861 | 299.8846 | 300.2067 | 299.9284 | 299.9489 | 299.8874 | 300.4707 | 300.3994 | 400.035 | 398.0227 | 848.8445 | 351.34 | 351.3388 | 367.505 | 200.3204 | 63.46112 | 4.379111 | 10.22112 | 15.59089 | -209.1369 | -756.7618 | -81.40347 | -103.2681 | -1.957972 | -2.839989 | 0.09545556 | -0.3422333 | -0.01477222 | -0.02928333
2017-08-20 06:00 | 53.24 | 19.97 | 2171.68725 | 463.5002 | 378.3663 | 9.7421 | 1.702606 | 300.0546 | 298.3468 | 299.9375 | 299.9149 | 299.8497 | 299.8243 | 299.6084 | 399.5276 | 401.628 | 829.0688 | 350.0965 | 350.2994 | 371.4141 | 306.3162 | 64.06 | 3.9 | 10.82 | 16.07 | -576.2773 | -1586.936 | 10.80317 | -88.04312 | 0.4494111 | -2.908767 | 0.08012222 | -0.1769833 | 0.01874444 | -0.001311111
2017-08-20 07:00 | 51.93 | 21.05 | 2433.168 | 524.4437 | 380.0663 | 9.5417 | 1.704733 | 299.9572 | 300.4835 | 299.9139 | 299.9527 | 299.9424 | 300.6095 | 300.0266 | 398.372 | 399.25445 | 788.5526 | 348.7462 | 346.5764 | 385.21695 | 352.8731 | 64.65888 | 3.420889 | 12.72888 | 17.62911 | 261.4806 | -1445.992 | 60.94354 | -40.17476 | 1.699967 | -0.7886278 | -0.2004 | -0.3369333 | 0.002127778 | -0.01875556
2017-08-20 08:00 | 51.93 | 21.05 | 2321.635 | 538.3871 | 379.5219 | 9.626067 | 1.703933 | 300.1585 | 300.2558 | 299.9514 | 299.9075 | 299.9433 | 299.9004 | 300.584 | 400.8725 | 397.9278 | 383.3917 | 349.4513 | 348.7863 | 354.9477 | 348.29705 | 64.96 | 3.18 | 13.03 | 17.87 | -111.5325 | -2415.91 | 13.94336 | -74.33024 | -0.5443778 | -18.30309 | 0.08436667 | -0.1755611 | -0.0008 | -0.03495
2017-08-20 09:00 | 51.93 | 21.05 | 3395.951 | 532.8187 | 380.4619 | 9.853322 | 1.707228 | 299.9895 | 299.0637 | 299.9383 | 299.99925 | 300.0668 | 300.0912 | 299.8388 | 398.8283 | 402.4987 | 397.9053 | 349.7456 | 351.1028 | 355.271 | 349.7138 | 64.18 | 3.66 | 12.25 | 17.39 | 1074.316 | -106.3505 | -5.5684 | -92.26339 | 0.9399944 | -30.51089 | 0.2272556 | -0.1376944 | 0.003294444 | -0.03492222
2017-08-20 10:00 | 51.93 | 21.05 | 3276.952 | 550.4431 | 381.2343 | 9.979117 | 1.703006 | 299.8617 | 300.0017 | 299.9083 | 299.8955 | 299.8297 | 299.8336 | 300.152 | 399.76855 | 400.6744 | 401.1317 | 350.1669 | 349.2268 | 350.8034 | 348.9683 | 66.11 | 2.16 | 14.18 | 18.89 | -118.9991 | -999.0447 | 17.62441 | -79.40177 | 0.7724167 | -20.95452 | 0.1257944 | 0.08336111 | -0.004222222 | -0.04856667
2017-08-20 11:00 | 51.93 | 21.05 | 3006.645 | 551.0979 | 381.6752 | 9.84885 | 1.704867 | 300.16135 | 298.2981 | 299.9799 | 299.9411 | 299.9782 | 300.2538 | 299.89055 | 399.7512 | 407.8164 | 398.6355 | 350.4418 | 350.6882 | 353.1865 | 347.7799 | 65.64 | 2.3 | 13.71 | 18.75 | -270.3073 | -1002.186 | 0.6548444 | -87.35394 | 0.4409 | -35.53682 | -0.1302667 | -0.1096667 | 0.001861111 | -0.02053333
2017-08-20 12:00 | 51.93 | 21.05 | 3720.585 | 530.8041 | 381.8199 | 10.06954 | 1.6968 | 299.989 | 300.2612 | 299.9061 | 300.0198 | 300.03175 | 300.0673 | 299.7071 | 400.121 | 400.1202 | 400.86625 | 348.7317 | 348.9422 | 349.9946 | 350.0694 | 64.85 | 2.02 | 12.92 | 19.03 | 713.9407 | 62.32511 | -20.29377 | -102.3692 | 0.1447389 | -35.61072 | 0.2206944 | -0.05351111 | -0.008066667 | -0.02193889
2017-08-20 13:00 | 51.93 | 21.05 | 3138.409 | 533.2819 | 381.6141 | 10.04223 | 1.709133 | 299.9221 | 299.5129 | 299.9484 | 299.9424 | 299.9366 | 300.0411 | 300.7331 | 399.7514 | 397.0926 | 398.0031 | 352.021 | 351.528 | 351.6017 | 351.4941 | 65.29 | 1.74 | 13.36 | 19.31 | -582.1767 | -1224.624 | 2.47775 | -87.95453 | -0.2058111 | -36.12178 | -0.02731667 | 0.1456611 | 0.01233333 | -0.005922222
2017-08-20 14:00 | 51.93 | 21.05 | 1790.964 | 446.3776 | 378.51825 | 9.820883 | 1.684717 | 300.178 | 300.5824 | 300.0088 | 299.9864 | 299.9752 | 299.6619 | 299.7741 | 399.9774 | 398.7262 | 402.2786 | 348.0658 | 348.4299 | 353.1201 | 349.3304 | 66.68 | 1.26 | 14.75 | 19.79 | -1347.445 | -1313.959 | -86.90433 | -113.4745 | -3.095867 | -20.81786 | -0.2213444 | -0.2263111 | -0.02441667 | -0.01358333
2017-08-20 15:00 | 51.93 | 21.05 | 2926.81 | 463.3282 | 380.6554 | 9.785178 | 1.69595 | 299.9113 | 301.2784 | 299.9811 | 299.80465 | 299.86905 | 300.0146 | 300.5367 | 399.9294 | 398.0842 | 401.1514 | 349.7426 | 349.6463 | 351.8384 | 350.0351 | 65.63 | 1.03 | 13.7 | 20.02 | 1135.8461 | -48.59388 | 16.95066 | -88.99958 | 2.137117 | -0.29865 | -0.03570556 | -0.5052056 | 0.01123333 | -0.009961111
2017-08-20 16:00 | 52.58 | 20.42 | 3247.804 | 581.8391 | 387.7121 | 9.710128 | 1.726594 | 299.8158 | 299.9762 | 299.9593 | 299.9062 | 299.9696 | 299.7964 | 299.8747 | 398.8344 | 397.5897 | 400.0222 | 353.1894 | 350.7233 | 351.76615 | 350.224 | 64.87 | 1.72 | 12.29 | 18.7 | 320.9941 | 635.791 | 118.5109 | 36.79081 | 7.056756 | 6.928611 | -0.07505 | -0.5463722 | 0.03064444 | 0.02925
2017-08-20 17:00 | 52.58 | 20.42 | 3204.398 | 589.0155 | 403.9334 | 9.825739 | 1.706872 | 299.8867 | 300.1385 | 299.8717 | 299.9772 | 300.1548 | 300.1963 | 300.5621 | 426.7686 | 424.4323 | 399.0124 | 347.5394 | 349.0791 | 352.72825 | 346.2552 | 65.17 | 1.51 | 12.59 | 18.91 | -43.40677 | 456.5223 | 7.176383 | 45.11289 | 16.22124 | 22.82769 | 0.1156111 | -0.1531389 | -0.01972222 | 0.004866667
2017-08-20 18:00 | 52.58 | 20.42 | 3553.152 | 585.7341 | 394.386 | 9.857339 | 1.721711 | 299.9838 | 298.8487 | 299.964 | 299.8685 | 299.8957 | 299.9517 | 300.295 | 500.7496 | 500.4722 | 496.4249 | 348.555 | 348.588 | 350.1248 | 348.3724 | 65.15 | 1.99 | 12.57 | 18.43 | 348.7543 | 658.1389 | -3.281422 | 58.63412 | -9.547389 | 13.40876 | 0.0316 | 0.08628889 | 0.01483889 | 0.01663333
2017-08-20 19:00 | 52.58 | 20.42 | 4182.706 | 629.6067 | 407.3166 | 10.0104 | 1.74385 | 299.8195 | 299.7522 | 299.9619 | 299.9593 | 299.919 | 299.7677 | 300.12435 | 499.5331 | 501.8337 | 500.0975 | 353.3637 | 350.1487 | 352.1419 | 350.5512 | 64.08 | 1.58 | 11.5 | 18.84 | 629.554 | 1053.299 | 43.87259 | 118.744 | 12.93064 | 26.38502 | 0.1530611 | 0.05052222 | 0.02213889 | 0.04112778
2017-08-20 20:00 | 52.58 | 20.42 | 2193.042 | 526.8976 | 389.8679 | 10.08803 | 1.669228 | 299.7971 | 299.9542 | 299.9435 | 299.9146 | 299.8617 | 299.4824 | 299.9961 | 499.3178 | 501.1933 | 499.4139 | 349.6723 | 349.7348 | 347.3149 | 350.2348 | 64.45 | 1.79 | 11.87 | 18.63 | -1989.664 | -182.1653 | -102.7091 | -102.6585 | -17.44871 | -1.811333 | 0.07762778 | 0.3701222 | -0.07462222 | -0.03091667
2017-08-20 21:00 | 52.58 | 20.42 | 2850.6628 | 534.14275 | 385.1795 | 9.787539 | 1.699406 | 299.8637 | 297.8701 | 299.9219 | 299.9557 | 299.9223 | 299.7026 | 300.0945 | 499.4227 | 500.0729 | 496.8792 | 348.7598 | 349.5149 | 356.7759 | 346.6987 | 64.67 | 1.51 | 12.09 | 18.91 | 657.6206 | -771.5304 | 7.245189 | -51.03684 | -4.688378 | -12.62368 | -0.3004889 | 0.1135389 | 0.03017778 | -0.0297
2017-08-20 22:00 | 52.58 | 20.42 | 3445.755 | 668.2462 | 410.55755 | 9.858633 | 1.7983 | 299.8416 | 297.1936 | 299.9758 | 299.9228 | 299.8882 | 299.715 | 299.8609 | 498.2027 | 501.2603 | 499.8331 | 349.2378 | 350.9313 | 362.6858 | 351.01 | 64.68 | 2.17 | 12.1 | 18.25 | 595.0926 | -1032.388 | 134.1035 | 26.96519 | 25.37801 | 2.084983 | 0.07109444 | 0.06662778 | 0.09889444 | 0.07121111
2017-08-20 23:00 | 52.58 | 20.42 | 3304.455 | 640.9901 | 410.4364 | 10.03027 | 1.755317 | 299.8802 | 299.8278 | 299.9146 | 299.9476 | 299.9743 | 299.8089 | 300.4024 | 499.392 | 496.83805 | 498.8197 | 353.8268 | 349.8484 | 353.6925 | 356.1728 | 64.69 | 1.87 | 12.11 | 18.55 | -141.3005 | -45.74978 | -27.25612 | 62.27441 | -0.1211556 | 29.12695 | 0.1716389 | 0.1061833 | -0.04298333 | 0.0165
2017-08-21 | 52.58 | 20.42 | 3431.013 | 548.0955 | 381.93 | 9.937833 | 1.70195 | 299.8537 | 299.47015 | 299.8929 | 299.8955 | 300.0621 | 300.2414 | 299.6362 | 501.4513 | 499.07645 | 500.2591 | 348.8259 | 349.1913 | 348.0765 | 349.05 | 65.41 | 1.33 | 12.83 | 19.09 | 126.558 | 1015.375 | -92.89466 | 18.04089 | -28.50639 | -3.044483 | -0.09243889 | -0.1050722 | -0.05336667 | 0.01912222
2017-08-21 01:00 | 47.9 | 28.59 | 2540.847 | 568.8832 | 380.9607 | 9.739417 | 1.731267 | 299.883 | 300.2713 | 299.9002 | 299.9301 | 299.8895 | 300.1283 | 300.111 | 505.3078 | 500.987 | 502.2139 | 350.1042 | 349.6439 | 358.3877 | 348.88845 | 65.8 | 1.2 | 17.9 | 27.39 | -890.16565 | -136.769 | 20.78771 | -12.42255 | -0.9693389 | -12.3418 | -0.1984167 | 0.3965556 | 0.02931667 | 0.01174444
2017-08-21 02:00 | 47.9 | 28.59 | 3454.358 | 490.7182 | 380.4909 | 9.75505 | 1.678006 | 299.8343 | 299.0073 | 299.93435 | 299.9059 | 299.8671 | 299.0917 | 299.5396 | 492.5993 | 499.79 | 498.3112 | 349.9821 | 349.3423 | 358.4012 | 351.4352 | 64.8 | 1.24 | 16.9 | 27.35 | 913.51115 | -60.82533 | -78.16492 | -56.84568 | -0.4697556 | -0.3155 | 0.01563333 | 0.6775056 | -0.05326111 | -0.02179444
2017-08-21 03:00 | 47.9 | 28.59 | 2239.313 | 440.4635 | 379.2633 | 9.98965 | 1.69255 | 299.8922 | 299.7222 | 299.8958 | 299.923 | 299.93185 | 300.1178 | 300.31985 | 475.5627 | 497.61845 | 501.1295 | 348.1928 | 349.0637 | 369.861 | 345.3466 | 64.72 | 1.17 | 16.82 | 27.42 | -1215.046 | -2216.372 | -50.25477 | -123.6277 | -1.227639 | -2.094978 | 0.2346 | 0.3976556 | 0.01454444 | -0.02671667
2017-08-21 04:00 | 47.9 | 28.59 | 2787.597 | 447.7037 | 378.1241 | 10.06679 | 1.718194 | 299.9081 | 299.9366 | 299.9965 | 299.9619 | 299.8672 | 300.1705 | 299.4279 | 471.1084 | 517.6645 | 516.2282 | 349.6116 | 349.5859 | 362.64 | 354.7955 | 64.63 | 1.25 | 16.73 | 27.34 | 548.2843 | -501.3121 | 7.240217 | -59.31429 | -1.139122 | -6.237378 | 0.07714444 | 0.3880278 | 0.02564444 | 0.05140556
2017-08-21 05:00 | 47.9 | 28.59 | 2234.271 | 391.0741 | 376.9552 | 9.825189 | 1.699217 | 299.9378 | 297.7992 | 299.9069 | 299.8447 | 299.8968 | 300.2096 | 300.5406 | 459.0267 | 598.0772 | 596.9621 | 352.8085 | 350.3193 | 366.5372 | 352.1679 | 66.96 | 0.84 | 19.06 | 27.75 | -553.3262 | -163.6822 | -56.62959 | -112.4567 | -1.168989 | -9.878683 | -0.2416056 | 0.08503889 | -0.01897778 | 0.03915556
2017-08-21 06:00 | 47.9 | 28.59 | 3134.487 | 425.6663 | 379.9015 | 9.970333 | 1.714633 | 299.9199 | 299.9629 | 299.9251 | 299.8868 | 299.9343 | 299.55575 | 299.8381 | 276.4335 | 598.4051 | 601.7969 | 347.24 | 349.7137 | 356.8932 | 346.604 | 65.6 | 1.17 | 17.7 | 27.42 | 900.2167 | 38.01456 | 34.59219 | -88.34062 | 2.946306 | 1.12965 | 0.1451444 | 0.3800389 | 0.01541667 | 0.01241111
2017-08-21 07:00 | 53.95 | 17.72 | 2495.955 | 417.9738 | 380.4348 | 9.991778 | 1.698378 | 300.1125 | 300.9177 | 299.9527 | 299.85325 | 299.9023 | 300.5965 | 300.0913 | 349.5843 | 597.1129 | 597.6085 | 351.9801 | 349.9178 | 351.474 | 347.8229 | 65.89 | 1.01 | 11.94 | 16.71 | -638.5325 | -1112.985 | -7.692456 | -162.3847 | 0.5333333 | -11.56211 | 0.02144444 | 0.6198722 | -0.01625556 | -0.02721111
2017-08-21 08:00 | 53.95 | 17.72 | 2420.887 | 361.7817 | 381.4092 | 9.86025 | 1.700189 | 300.0607 | 299.8008 | 299.8713 | 299.8867 | 299.91865 | 300.23525 | 300.5825 | 720.9566 | 599.35325 | 602.0984 | 349.3116 | 349.8572 | 353.4045 | 349.5608 | 65.97 | 1 | 12.02 | 16.72 | -75.06772 | 200.7454 | -56.19209 | -204.3668 | 0.9743944 | -3.748467 | -0.1315278 | 0.3051222 | 0.001811111 | -0.01512778
2017-08-21 09:00 | 53.95 | 17.72 | 3748.554 | 392.1947 | 381.2927 | 10.09912 | 1.709317 | 299.685 | 299.867 | 299.9392 | 299.9495 | 299.9037 | 299.7266 | 299.2356 | 832.17255 | 599.4265 | 598.1977 | 350.9932 | 350.9587 | 353.6715 | 351.9355 | 65.44 | 1.93 | 11.49 | 15.79 | 1327.667 | 403.5775 | 30.41297 | -118.7137 | -0.1164778 | 1.479778 | 0.2388667 | 0.7389 | 0.009127778 | -0.001277778
2017-08-21 10:00 | 53.95 | 17.72 | 2703.164 | 380.7081 | 380.7422 | 10.21795 | 1.693706 | 299.9464 | 298.8379 | 299.9694 | 299.9417 | 299.9539 | 300.0532 | 300.562 | 539.9147 | 600.5655 | 602.1616 | 348.8114 | 349.2727 | 352.8738 | 350.3189 | 63.79 | 4.35 | 9.84 | 13.37 | -1045.39 | -253.9373 | -11.48663 | -153.3924 | -0.5504889 | 0.8673722 | 0.1188333 | 0.6514278 | -0.01561111 | -0.004927778
2017-08-21 11:00 | 53.95 | 17.72 | 2696.912 | 340.0743 | 378.12005 | 10.1561 | 1.692506 | 299.9198 | 300.9656 | 299.90525 | 299.9746 | 299.887 | 299.9878 | 299.7932 | 598.2151 | 600.5593 | 601.8268 | 344.5624 | 349.5642 | 356.7081 | 347.8162 | 62.86 | 4.25 | 8.91 | 13.47 | -6.252133 | -51.05253 | -40.63379 | -112.6227 | -2.622172 | 0.2031722 | -0.06185 | 0.4941222 | -0.0012 | 0.008644444
2017-08-21 12:00 | 53.95 | 17.72 | 2693.714 | 407.8756 | 380.50095 | 10.12963 | 1.7094 | 299.9497 | 300.2202 | 299.9265 | 299.862 | 300.0373 | 300.248 | 300.6055 | 601.9759 | 598.9461 | 596.138 | 352.7858 | 350.572 | 357.3282 | 352.1064 | 63.8 | 3.87 | 9.85 | 13.85 | -3.198506 | 522.0263 | 67.80129 | -55.62457 | 2.3809 | 2.134661 | -0.02647222 | 0.3875278 | 0.01689444 | 0.006794444
2017-08-21 13:00 | 53.95 | 17.72 | 1320.309 | 432.7642 | 378.0909 | 10.21498 | 1.637344 | 299.673 | 299.7719 | 299.9187 | 300.0047 | 299.8807 | 299.84775 | 300.124 | 349.5303 | 599.9437 | 600.6136 | 353.4484 | 349.5244 | 356.8306 | 350.31775 | 63.56 | 4.57 | 9.61 | 13.15 | -1373.404 | -1112.85845 | 24.88861 | -91.6795 | -2.410067 | -1.975372 | 0.08535556 | 0.6732833 | -0.07205556 | -0.06738889
2017-08-21 14:00 | 53.95 | 17.72 | 3308.643 | 453.2241 | 378.3847 | 10.23563 | 1.653328 | 300.1089 | 300.0027 | 299.9315 | 299.9545 | 299.8301 | 300.3006 | 299.8676 | 583.4071 | 599.4555 | 600.894 | 346.2962 | 348.8268 | 364.0968 | 349.0904 | 65.57 | 1.89 | 11.62 | 15.83 | 1988.333 | 987.0074 | 20.45992 | -85.16294 | 0.2938389 | -1.137156 | 0.02065 | 0.6095667 | 0.01598333 | -0.05060556
2017-08-21 15:00 | 53.95 | 17.72 | 2826.903 | 531.6232 | 379.7483 | 10.0201 | 1.700806 | 299.8001 | 299.1131 | 299.9319 | 299.947 | 299.90885 | 299.9047 | 299.9391 | 532.2176 | 513.531 | 513.7225 | 348.5601 | 349.7206 | 376.2096 | 344.9622 | 65.06 | 1.61 | 11.11 | 16.11 | -481.7401 | -569.0486 | 78.39909 | -1.195456 | 1.363622 | -0.7135278 | -0.2155333 | 0.1667778 | 0.04747778 | -0.006422222
2017-08-21 16:00 | 53.68 | 19.08 | 3329.3496 | 455.1764 | 379.8952 | 10.05742 | 1.679789 | 299.9665 | 297.9352 | 299.9378 | 299.9808 | 299.8968 | 299.2261 | 300.0789 | 499.5085 | 496.4223 | 498.6333 | 347.2686 | 350.4967 | 359.9575 | 349.0621 | 64.51 | 2.17 | 10.83 | 16.91 | 502.447 | 52.39749 | -76.44684 | -95.2667 | 0.1468722 | -1.339072 | 0.03732222 | 0.07830556 | -0.02101667 | -0.02321667
2017-08-21 17:00 | 53.68 | 19.08 | 3327.258 | 580.7542 | 398.7598 | 9.965017 | 1.70385 | 299.7947 | 300.5476 | 299.9034 | 299.8663 | 299.9552 | 299.2385 | 299.68285 | 499.35 | 497.21635 | 503.5132 | 349.0703 | 349.6855 | 372.7795 | 350.4356 | 65.08 | 1.29 | 11.4 | 17.79 | -2.091522 | 320.6133 | 125.5779 | 29.65632 | 18.86462 | 17.08464 | -0.09240556 | 0.1161667 | 0.02406111 | -0.001016667
2017-08-21 18:00 | 53.68 | 19.08 | 4058.787 | 545.843 | 387.7416 | 9.964406 | 1.694339 | 299.9243 | 299.8385 | 299.9612 | 299.9107 | 299.8936 | 299.6552 | 299.9715 | 498.6152 | 497.5072 | 497.2322 | 347.2743 | 349.4121 | 378.8985 | 349.1591 | 65.45 | 1.12 | 11.77 | 17.96 | 731.5286 | 338.2013 | -34.91123 | 15.03886 | -11.01824 | 5.921661 | -0.0006111111 | -0.1051389 | -0.009511111 | -0.002461111
2017-08-21 19:00 | 53.68 | 19.08 | 3644.616 | 599.9281 | 401.5301 | 9.856561 | 1.729894 | 299.9257 | 300.2015 | 299.8543 | 299.9408 | 299.9279 | 299.6523 | 299.7769 | 500.3579 | 499.617 | 500.0519 | 353.2023 | 347.7125 | 368.284 | 350.3942 | 65.3 | 1.27 | 11.62 | 17.81 | -414.1712 | 506.2068 | 54.08513 | 66.64624 | 13.78849 | 19.91597 | -0.1078444 | -0.1856667 | 0.03555556 | 0.02076111
2017-08-21 20:00 | 53.68 | 19.08 | 3136.055 | 606.154 | 411.3784 | 10.20692 | 1.702006 | 299.8228 | 299.89 | 299.9528 | 299.9891 | 300.0176 | 299.7267 | 299.9045 | 501.2346 | 498.8773 | 502.2017 | 348.67 | 349.4622 | 363.5976 | 352.1892 | 65.97 | 1.35 | 12.29 | 17.73 | -508.5601 | 1345.091 | 6.225917 | 159.7765 | 9.848333 | 32.86017 | 0.3503556 | 0.3860333 | -0.02788889 | 0.01728889
2017-08-21 21:00 | 53.68 | 19.08 | 2822.49805 | 484.0305 | 385.1617 | 10.32672 | 1.655433 | 299.881 | 298.5193 | 299.9164 | 299.9573 | 299.9479 | 299.8338 | 299.2006 | 500.80255 | 498.0869 | 499.8325 | 349.0016 | 350.2472 | 361.9265 | 347.3687 | 65.98 | 1.4 | 12.3 | 17.68 | -313.5574 | -104.3123 | -122.1236 | 20.70227 | -26.21676 | 4.506294 | 0.1198 | 0.5415389 | -0.04657222 | -0.04051667
2017-08-21 22:00 | 53.68 | 19.08 | 3898.292 | 606.824 | 410.6947 | 10.00504 | 1.726556 | 299.8369 | 298.80255 | 299.9416 | 300.0217 | 300.0227 | 299.4472 | 300.0965 | 499.2755 | 501.4677 | 498.6682 | 351.1721 | 350.3283 | 359.1049 | 350.0062 | 66.57 | 0.84 | 12.89 | 18.24 | 1075.794 | 650.4875 | 122.7936 | 24.9849 | 25.53308 | 22.98262 | -0.3216778 | 0.2949111 | 0.07112222 | -3.888889e-05
2017-08-21 23:00 | 53.68 | 19.08 | 3063.506 | 515.3477 | 395.6747 | 9.777489 | 1.6877 | 299.9256 | 300.1098 | 299.8955 | 299.8704 | 299.9724 | 299.4994 | 300.6815 | 500.7356 | 500.2987 | 498.5511 | 351.1505 | 351.6074 | 359.8889 | 348.5473 | 65.62 | 1.78 | 11.94 | 17.3 | -834.786 | -140.8917 | -91.47636 | -73.66784 | -15.02007 | -8.258694 | -0.22755 | -0.04825 | -0.03885556 | -0.01917222
2017-08-22 | 53.68 | 19.08 | 3881.438 | 514.7555 | 395.4494 | 9.83895 | 1.723228 | 299.8642 | 300.2025 | 299.8956 | 299.9413 | 300.0821 | 299.8215 | 299.4355 | 501.2847 | 499.6743 | 502.3022 | 347.2847 | 350.767 | 366.4275 | 351.7198 | 67.07 | 1.15 | 13.39 | 17.93 | 817.9324 | 328.2863 | -0.5922167 | -70.97864 | -0.2252278 | 1.063467 | 0.06146111 | -0.01838889 | 0.03552778 | 0.001516667
2017-08-22 01:00 | 55.89 | 16.46 | 3234.843 | 476.692 | 381.0955 | 10.00195 | 1.715861 | 299.8931 | 299.808 | 299.9998 | 299.8648 | 300.1321 | 299.7085 | 300.0717 | 498.7728 | 497.5197 | 497.9685 | 349.3404 | 349.8087 | 359.0529 | 348.5479 | 67.11 | 1.12 | 11.22 | 15.34 | -646.5957 | -947.8633 | -38.06349 | -152.9147 | -14.35394 | -26.22112 | 0.163 | -0.00845 | -0.007366667 | -0.02798889
2017-08-22 02:00 | 55.89 | 16.46 | 3994.954 | 471.8681 | 403.8284 | 9.839911 | 1.7048 | 299.9859 | 299.8727 | 299.9342 | 299.8864 | 299.9648 | 300.3361 | 299.14405 | 499.732 | 500.4826 | 498.1745 | 359.4913 | 352.4448 | 361.6213 | 357.2882 | 66.37 | 1.06 | 10.48 | 15.4 | 760.1116 | 1801.912 | -4.823894 | -55.02948 | 22.73292 | 13.9605 | -0.1620389 | -0.2481167 | -0.01106111 | 0.03557222
2017-08-22 03:00 | 55.89 | 16.46 | 3776.31 | 474.1613 | 411.0475 | 9.6899 | 1.722544 | 299.8891 | 299.6246 | 299.9551 | 299.9521 | 299.9438 | 299.9575 | 299.9064 | 501.1283 | 499.9387 | 499.2417 | 346.4884 | 348.1126 | 359.1208 | 342.9924 | 65.8 | 1.25 | 9.91 | 15.21 | -218.6442 | 925.6473 | 2.293217 | -59.98146 | 7.219089 | 25.86797 | -0.1500111 | -0.09763889 | 0.01774444 | 0.02313889
2017-08-22 04:00 | 55.89 | 16.46 | 3997.736 | 448.9815 | 411.0617 | 9.8022 | 1.728267 | 300.0188 | 300.3153 | 299.8828 | 299.9559 | 300.0332 | 300.1226 | 299.7149 | 499.7193 | 499.2432 | 499.9396 | 351.2182 | 350.0039 | 377.9798 | 350.4043 | 66.19 | 1.4 | 10.3 | 15.06 | 221.4256 | 551.9802 | -25.17979 | -219.2647 | 0.01422222 | 0.5041778 | 0.1123 | -0.05643333 | 0.005722222 | -0.07003333
2017-08-22 05:00 | 55.89 | 16.46 | 3837.632 | 442.7541 | 407.5107 | 9.872728 | 1.749922 | 299.7908 | 298.1499 | 299.9724 | 299.9694 | 299.749 | 299.9948 | 300.5101 | 501.4783 | 498.0918 | 496.5058 | 351.05065 | 349.2031 | 372.9249 | 348.8894 | 67.03 | 0.94 | 11.14 | 15.52 | -160.1038 | 533.1769 | -6.227433 | -198.23605 | -3.551011 | -2.925678 | 0.07052778 | -0.1575444 | 0.02165556 | -0.005394444
2017-08-22 06:00 | 55.89 | 16.46 | 3415.565 | 481.1474 | 410.4639 | 9.684633 | 1.748628 | 299.9897 | 300.33 | 299.9662 | 299.9156 | 299.9388 | 299.9616 | 299.6963 | 500.64205 | 499.538 | 500.6314 | 348.0534 | 349.3861 | 359.7579 | 349.5451 | 65.77 | 1.43 | 9.88 | 15.03 | -422.0667 | -15.44778 | 38.39337 | -66.94802 | 2.953189 | 28.53391 | -0.1880944 | -0.2532 | -0.001294444 | 0.04667778
2017-08-22 07:00 | 58.62 | 10.22 | 3020.01 | 449.8761 | 391.5012 | 9.671917 | 1.725439 | 299.8966 | 299.1807 | 299.90905 | 299.9822 | 299.8881 | 299.2698 | 299.4356 | 501.17055 | 499.8032 | 498.2958 | 351.7273 | 349.6202 | 372.1875 | 348.5128 | 66.52 | 1.11 | 7.9 | 9.11 | -395.5552 | 479.1627 | -31.27133 | -119.0071 | -18.96266 | 10.54058 | -0.01271667 | -0.0675 | -0.02318889 | -0.005827778
2017-08-22 08:00 | 58.62 | 10.22 | 3601.367 | 408.6684 | 380.1762 | 9.557317 | 1.706994 | 299.9749 | 299.897 | 299.964 | 299.8873 | 299.8526 | 299.6622 | 299.4901 | 604.4693 | 499.60715 | 499.4738 | 299.2408 | 348.9153 | 366.0497 | 348.0225 | 65.77 | 1.14 | 7.15 | 9.08 | 581.3567 | 147.0083 | -41.20771 | -82.04985 | -11.32506 | -0.3147222 | -0.1146 | -0.1977333 | -0.01844444 | 0.02898889
2017-08-22 09:00 | 58.62 | 10.22 | 3854.529 | 389.6357 | 380.8395 | 9.667672 | 1.705472 | 300.0283 | 300.5162 | 299.9802 | 299.9455 | 300.07445 | 299.1201 | 300.214 | 750.3807 | 498.0978 | 501.8776 | 350.651 | 349.2615 | 363.6073 | 351.3964 | 65.3 | 1.19 | 6.68 | 9.03 | 253.1627 | 1615.217 | -19.03271 | -50.82779 | 0.66335 | 1.576267 | 0.1103556 | -0.3219778 | -0.001522222 | 0.01292222
2017-08-22 10:00 | 58.62 | 10.22 | 2025.308 | 372.8565 | 380.0063 | 9.777517 | 1.691817 | 300.0059 | 299.9932 | 300.017 | 299.9173 | 300.0423 | 300.3351 | 300.5059 | 626.2831 | 500.9655 | 500.4968 | 357.5233 | 350.6753 | 367.6678 | 351.0571 | 65.43 | 1.26 | 6.81 | 8.96 | -1829.221 | -762.2887 | -16.77923 | -74.84723 | -0.8332333 | 1.882156 | 0.1098444 | -0.2892778 | -0.01365556 | -0.02637778
2017-08-22 11:00 | 58.62 | 10.22 | 2552.995 | 355.649 | 378.9422 | 9.850872 | 1.675783 | 299.9587 | 299.5348 | 299.8735 | 299.9022 | 299.79455 | 299.7568 | 300.8351 | 510.419 | 501.5341 | 500.1741 | 338.69145 | 347.7854 | 363.8374 | 344.9851 | 64.7 | 1.59 | 6.08 | 8.63 | 527.6864 | 318.724 | -17.20744 | -35.42508 | -1.064111 | 1.987033 | 0.07335556 | 0.02568333 | -0.01603333 | -0.02343333
2017-08-22 12:00 | 58.62 | 10.22 | 3536.722 | 457.9109 | 380.4435 | 9.550417 | 1.74655 | 299.9518 | 299.9664 | 299.9761 | 299.9533 | 299.867 | 299.9142 | 299.3927 | 828.4043 | 500.9421 | 497.5835 | 356.7553 | 350.4061 | 361.6357 | 351.7099 | 65.4 | 1.01 | 6.78 | 9.21 | 983.7273 | 402.2346 | 102.2619 | 32.24459 | 1.501272 | 0.542 | -0.3004556 | -0.4199167 | 0.07076667 | 0.03191667
2017-08-22 13:00 | 58.62 | 10.22 | 3577.941 | 413.9481 | 381.217 | 9.62595 | 1.699239 | 299.9769 | 300.3075 | 300.00155 | 300.0389 | 300.143 | 300.1351 | 300.0638 | 695.1891 | 501.0115 | 500.7886 | 352.2744 | 349.3793 | 359.6358 | 349.1656 | 64.66 | 2.91 | 6.04 | 7.31 | 41.21905 | 1081.986 | -43.96282 | -4.025772 | 0.7735111 | 0.7821778 | 0.07553333 | -0.3658278 | -0.04731111 | 0.0008611111
2017-08-22 14:00 | 58.62 | 10.22 | 3709.977 | 397.8478 | 381.4409 | 9.824056 | 1.709006 | 299.9009 | 299.4093 | 299.9778 | 299.8953 | 299.6673 | 299.8493 | 299.938 | 498.9471 | 499.493 | 498.4481 | 340.993 | 350.5047 | 365.167 | 348.5077 | 65.08 | 2.54 | 6.46 | 7.68 | 132.0356 | 1289.09 | -16.10026 | 36.06607 | 0.2238833 | 0.03166667 | 0.1981056 | -0.03619444 | 0.009766667 | 0.008816667
2017-08-22 15:00 | 58.62 | 10.22 | 3947.422 | 445.9137 | 381.3005 | 9.679789 | 1.717439 | 299.993 | 298.8465 | 299.9641 | 299.8744 | 299.9943 | 300.1862 | 299.8734 | 502.0681 | 500.9812 | 497.6364 | 356.1765 | 349.7942 | 361.947 | 351.8659 | 65.69 | 1.42 | 7.07 | 8.8 | 237.4456 | 198.8685 | 48.06587 | 53.71896 | -0.1403667 | 0.007777778 | -0.1442667 | -0.4193278 | 0.008433333 | 0.008122222
2017-08-22 16:00 | 59.21 | 9.69 | 2734.262 | 506.8295 | 381.032 | 9.589467 | 1.686944 | 299.858 | 300.0589 | 299.872 | 299.8897 | 299.9095 | 299.6408 | 300.2441 | 500.3214 | 498.4979 | 556.6702 | 388.499 | 349.6202 | 439.9065 | 352.4951 | 65.58 | 1.25 | 6.37 | 8.44 | -1213.16 | 31.09762 | 60.91582 | 126.1214 | -0.2684722 | 0.2897944 | -0.09032222 | -0.6284833 | -0.03049444 | -0.006761111
2017-08-22 17:00 | 59.21 | 9.69 | 3719.591 | 471.7094 | 378.2846 | 9.669522 | 1.691433 | 299.8165 | 300.0584 | 299.9449 | 299.86 | 299.7819 | 299.553 | 299.4666 | 499.962 | 498.6843 | 700.80025 | 578.0895 | 353.4937 | 597.1323 | 349.8975 | 64.72 | 1.51 | 5.51 | 8.18 | 985.3297 | 1022.679 | -35.12014 | 131.6351 | -2.747411 | 0.1645556 | 0.08005556 | -0.4865778 | 0.004488889 | -0.001072222
2017-08-22 18:00 | 59.21 | 9.69 | 4044.595 | 535.0942 | 380.7147 | 9.793439 | 1.740978 | 299.90385 | 300.0149 | 299.9074 | 299.8774 | 299.9921 | 299.6751 | 300.0413 | 499.5092 | 497.6003 | 696.6318 | 591.2666 | 347.7336 | 585.0335 | 350.5315 | 65.33 | 1.02 | 6.12 | 8.67 | 325.0033 | 1350.881 | 63.3848 | 127.2186 | 2.430106 | 0.2137611 | 0.1239167 | -0.3361889 | 0.04954444 | 0.03157778
2017-08-22 19:00 | 59.21 | 9.69 | 2968.567 | 482.1958 | 380.4219 | 9.794411 | 1.692972 | 300.0489 | 299.9425 | 253.37325 | 299.5502 | 299.9348 | 299.4998 | 300.0881 | 499.7994 | 497.0537 | 568.942 | 505.9382 | 347.5496 | 589.4363 | 434.4079 | 64.49 | 1.68 | 5.28 | 8.01 | -1076.028 | 1648.25745 | -52.89836 | 49.4316 | -0.2927778 | 2.33105 | 0.0009722222 | -0.4205722 | -0.04800556 | 0.05562778
2017-08-22 20:00 | 59.21 | 9.69 | 2906.433 | 416.4449 | 379.025 | 9.660956 | 1.691272 | 299.96895 | 299.9553 | 250.0821 | 298.8966 | 299.9314 | 299.2458 | 299.4764 | 500.0792 | 501.3077 | 546.9409 | 505.38785 | 350.2319 | 595.6051 | 453.0757 | 64.2 | 1.54 | 4.99 | 8.15 | -62.13361 | -402.2095 | -65.75087 | -36.77918 | -1.396967 | 0.6402444 | -0.1334556 | -0.5746778 | -0.0017 | 0.03794444
2017-08-22 21:00 | 59.21 | 9.69 | 3590.272 | 406.1202 | 378.5077 | 9.6027 | 1.71885 | 299.9035 | 300.0896 | 250.0275 | 298.2439 | 299.8291 | 299.9795 | 300.3419 | 499.8368 | 498.3643 | 554.05735 | 495.0189 | 350.1348 | 576.0048 | 449.5401 | 64 | 1.37 | 4.79 | 8.32 | 683.8388 | 763.3694 | -10.32471 | -125.503 | -0.5172944 | -1.240672 | -0.05825556 | -0.4174 | 0.02757778 | 0.01804444
2017-08-22 22:00 | 59.21 | 9.69 | 4682.759 | 421.0636 | 381.0251 | 9.822467 | 1.713144 | 299.78065 | 299.8564 | 250.036 | 297.5912 | 299.9992 | 299.7602 | 297.9656 | 500.4887 | 502.1894 | 549.67345 | 498.8676 | 350.0125 | 597.516 | 449.2008 | 63.6 | 2.44 | 4.39 | 7.25 | 1092.487 | 1353.409 | 14.94333 | -34.11281 | 2.517444 | 1.1299 | 0.2197667 | -0.2349556 | -0.005705556 | 0.03335556
2017-08-22 23:00 | 59.21 | 9.69 | 4259.871 | 409.6861 | 380.8884 | 9.8469 | 1.718161 | 299.944 | 299.9849 | 250.0499 | 296.9384 | 300.0359 | 299.3198 | 299.4796 | 499.5081 | 498.9172 | 548.076 | 497.0583 | 350.428 | 596.4534 | 449.3738 | 64.5 | 1.47 | 5.29 | 8.22 | -422.888 | 932.6125 | -11.37744 | -171.0681 | -0.1367167 | -17.87143 | 0.02443333 | -0.1181167 | 0.005016667 | 0.01431111
2017-08-23 | 59.21 | 9.69 | 4788.996 | 436.5223 | 381.6146 | 9.859133 | 1.697239 | 299.86215 | 299.3372 | 250.0139 | 296.2857 | 299.7638 | 299.6241 | 300.3364 | 499.966 | 500.2481 | 550.1378 | 503.6659 | 349.1385 | 589.2625 | 446.6637 | 62.5 | 3.72 | 3.29 | 5.97 | 529.1254 | 730.2093 | 26.83622 | -109.3207 | 0.7262222 | -6.126967 | 0.01223333 | -0.1052722 | -0.02092222 | 0.0029
2017-08-23 01:00 | 53.06 | 19.28 | 3409.337 | 616.9393 | 399.3488 | 10.07188 | 1.725056 | 299.9825 | 300.1296 | 250.0658 | 295.633 | 299.977 | 300.0025 | 300.6304 | 499.1519 | 498.9384 | 546.9679 | 500.902 | 351.3381 | 575.3645 | 450.5068 | 62.89 | 3.61 | 9.83 | 15.67 | -1379.659 | -235.2784 | 180.417 | 17.01117 | 17.73415 | -2.181311 | 0.2127444 | 0.2153167 | 0.02781667 | -0.004838889
2017-08-23 02:00 | 53.06 | 19.28 | 3752.167 | 610.8218 | 416.2966 | 9.938567 | 1.696967 | 299.8617 | 300.0214 | 255.6638 | 295.4708 | 299.7677 | 299.2949 | 300.3084 | 499.3511 | 499.9265 | 553.9249 | 503.4324 | 349.9311 | 554.3375 | 450.7066 | 64.33 | 2.46 | 11.27 | 16.82 | 342.8297 | 616.1115 | -6.117467 | 4.667789 | 16.94786 | 4.918211 | -0.1333111 | -0.26835 | -0.02808889 | -0.005038889
2017-08-23 03:00 | 53.06 | 19.28 | 3443.949 | 556.3607 | 390.00365 | 9.570367 | 1.693378 | 299.9971 | 300.2364 | 299.8962 | 299.8978 | 299.813 | 300.286 | 299.7161 | 499.5507 | 499.93195 | 550.4677 | 500.3894 | 349.28825 | 558.9378 | 450.7594 | 64.05 | 2.72 | 10.99 | 16.56 | -308.2179 | 621.45095 | -54.46111 | 72.33024 | -26.29298 | 4.841989 | -0.3682 | -0.75635 | -0.003588889 | 0.03794444
2017-08-23 04:00 | 53.06 | 19.28 | 3414.092 | 574.9341 | 393.7689 | 9.548556 | 1.716544 | 299.9223 | 299.8179 | 299.8987 | 299.8316 | 299.6955 | 299.8504 | 300.447 | 500.77525 | 499.2759 | 517.43665 | 496.4087 | 349.0791 | 445.1359 | 387.3139 | 65.77 | 1.35 | 12.71 | 17.93 | -29.85661 | -484.1996 | 18.57338 | -31.88994 | 3.765239 | -16.92586 | -0.02181111 | -0.4564833 | 0.02316667 | -0.01001111
2017-08-23 05:00 | 53.06 | 19.28 | 2469.419 | 613.9577 | 412.8106 | 9.6899 | 1.696883 | 299.8792 | 299.3902 | 299.8231 | 299.99805 | 300.1317 | 299.5586 | 299.2436 | 500.2445 | 498.8098 | 495.9322 | 501.6568 | 351.4367 | 379.1795 | 352.4595 | 65.57 | 1.84 | 12.51 | 17.44 | -944.6734 | -594.087 | 39.02362 | 98.61004 | 19.04172 | 17.13593 | 0.1413444 | -0.08758889 | -0.01966111 | 0.009183333
2017-08-23 06:00 | 53.06 | 19.28 | 2688.933 | 585.1166 | 393.2217 | 9.484033 | 1.730272 | 299.9528 | 299.9394 | 299.9785 | 299.9528 | 299.9677 | 299.7328 | 300.1665 | 499.6494 | 499.2742 | 503.5751 | 499.4471 | 349.5514 | 377.3701 | 348.2345 | 65.11 | 2.11 | 12.05 | 17.17 | 219.5144 | -1192.505 | -28.84112 | 70.36114 | -19.58888 | -2.227722 | -0.2058667 | -0.3549167 | 0.03338889 | 0.007044444
2017-08-23 07:00 | 53.67 | 19.11 | 2062.358 | 398.1915 | 377.3966 | 9.497528 | 1.611422 | 299.8989 | 299.64825 | 299.9469 | 299.9031 | 300.02715 | 300.5317 | 299.9651 | 508.0412 | 504.0988 | 499.2722 | 484.1062 | 359.821 | 376.1531 | 362.6543 | 65.89 | 1.73 | 12.22 | 17.38 | -626.5758 | -1172.485 | -186.9251 | -78.50046 | -15.82511 | -3.698883 | 0.01349444 | -0.5044222 | -0.11885 | -0.1044389
2017-08-23 08:00 | 53.67 | 19.11 | 5254.704 | 420.2686 | 378.3823 | 9.674383 | 1.639589 | 299.8895 | 299.7429 | 299.9716 | 299.9134 | 299.7252 | 300.336 | 299.0386 | 544.7936 | 507.0868 | 248.7312 | 399.0601 | 398.793 | 401.2407 | 399.2226 | 63.81 | 1.79 | 10.14 | 17.32 | 3192.34645 | 1259.75 | 22.07704 | -51.59952 | 0.9856833 | -25.44612 | 0.1768556 | -0.1655278 | 0.02816667 | -0.06521111
2017-08-23 09:00 | 53.67 | 19.11 | 6270.1588 | 501.031 | 380.8895 | 9.889967 | 1.725444 | 299.97995 | 299.4927 | 299.924 | 299.9506 | 299.8253 | 299.7699 | 299.7965 | 500.3557 | 499.818 | 529.1521 | 396.4645 | 398.5241 | 398.2643 | 398.3407 | 63.75 | 2.46 | 10.08 | 16.65 | 1015.455 | 2493.849 | 80.76244 | 26.86971 | 2.507217 | -30.15799 | 0.2155833 | 0.2000667 | 0.08585556 | 0.0029
2017-08-23 10:00 | 53.67 | 19.11 | 6149.261 | 458.373 | 381.2133 | 10.13858 | 1.6901 | 299.9784 | 300.2468 | 299.8857 | 299.85645 | 300.0829 | 300.3694 | 300.1972 | 521.4436 | 504.6145 | 519.0191 | 401.9168 | 402.0167 | 405.2051 | 408.2193 | 63.23 | 3.12 | 9.56 | 15.99 | -120.8976 | 2151.5256 | -42.65796 | 9.391539 | 0.3237389 | -29.84847 | 0.2486167 | 0.3363833 | -0.03534444 | -0.03816667
2017-08-23 11:00 | 53.67 | 19.11 | 4487.737 | 417.9458 | 383.9923 | 10.38721 | 1.672683 | 300.0493 | 298.254 | 299.938 | 300.026 | 299.8752 | 300.7497 | 300.1784 | 586.5251 | 502.4085 | 606.301 | 394.3358 | 397.0135 | 405.5177 | 394.0852 | 64.49 | 2.33 | 10.82 | 16.78 | -1661.5239 | 650.1055 | -40.42721 | -24.80824 | 2.779078 | -23.51838 | 0.2486222 | 0.5144778 | -0.01741667 | -0.07723889
2017-08-23 12:00 | 53.67 | 19.11 | 2784.794 | 513.6802 | 380.2762 | 10.41826 | 1.719267 | 300.0369 | 300.4811 | 299.9993 | 299.9682 | 299.7644 | 300.3492 | 300.0882 | 500.9773 | 498.5273 | 494.3923 | 402.2695 | 399.2159 | 402.6273 | 402.6285 | 64.33 | 2.34 | 10.66 | 16.77 | -1702.943 | -630.7709 | 95.73438 | 32.53278 | -3.716161 | -30.18773 | 0.03105 | 0.7336222 | 0.04658333 | -0.02936111
2017-08-23 13:00 | 53.67 | 19.11 | 2638.152 | 553.7165 | 381.0548 | 9.816083 | 1.7202 | 299.8886 | 299.9739 | 299.8694 | 299.9518 | 299.9241 | 300.3238 | 300.118 | 498.16 | 500.7292 | 497.8214 | 401.6018 | 400.8504 | 395.6373 | 401.3063 | 64.76 | 2.92 | 11.09 | 16.19 | -146.6426 | -381.8584 | 40.03632 | 103.8404 | 0.7786111 | -10.44646 | -0.6021722 | 0.1441667 | 0.0009333333 | -0.005238889
2017-08-23 14:00 | 53.67 | 19.11 | 3092.381 | 523.3969 | 380.7216 | 9.578872 | 1.705694 | 300.0107 | 299.8109 | 299.9414 | 299.9283 | 299.9993 | 299.9467 | 300.1502 | 499.8401 | 499.61755 | 499.1967 | 400.319 | 399.1435 | 400.9965 | 399.676 | 65.3 | 2.57 | 11.63 | 16.54 | 454.2298 | -508.9854 | -30.31963 | 114.7285 | -0.3331778 | 0.5454222 | -0.2372111 | 0.02155556 | -0.01450556 | -0.0013
2017-08-23 15:00 | 53.67 | 19.11 | 1630.456 | 445.6244 | 379.1566 | 9.634306 | 1.655817 | 299.80705 | 300.4068 | 299.8809 | 299.8863 | 300.0089 | 299.7996 | 299.4386 | 499.7874 | 501.3377 | 500.4607 | 401.0168 | 399.9342 | 397.8195 | 401.0661 | 64.45 | 1.84 | 10.78 | 17.27 | -1461.925 | -2224.073 | -77.7725 | 55.98871 | -1.56505 | -1.682978 | 0.05543333 | -0.03336667 | -0.04987778 | -0.04965556
2017-08-23 16:00 | 57.8 | 10.71 | 1127.393 | 331.3105 | 378.9405 | 9.645306 | 1.558117 | 299.9737 | 299.89815 | 299.9153 | 299.8916 | 300.1532 | 299.8685 | 299.4072 | 671.2855 | 510.5619 | 679.2947 | 401.3726 | 401.2374 | 401.0271 | 402.6049 | 64.65 | 2.46 | 6.85 | 8.25 | -503.06325 | -897.9153 | -114.3139 | -41.54594 | -0.2160556 | -1.0658 | 0.011 | -0.1322111 | -0.0977 | -0.1337
2017-08-23 17:00 | 57.8 | 10.71 | 3232.105 | 444.3643 | 379.3106 | 9.443322 | 1.673461 | 300.0127 | 300.4102 | 299.9818 | 299.9054 | 299.7807 | 299.7734 | 299.64995 | 538.6673 | 499.2364 | 584.5042 | 391.3268 | 398.3408 | 395.2619 | 396.4695 | 65.34 | 1.33 | 7.54 | 9.38 | 2104.712 | 679.1101 | 113.0538 | 88.71526 | 0.3700778 | 0.3683889 | -0.2019833 | -0.40755 | 0.1153444 | -0.002322222
2017-08-23 18:00 | 57.8 | 10.71 | 3552.367 | 549.5022 | 380.6479 | 9.492828 | 1.7407 | 299.7948 | 299.8492 | 299.9255 | 299.77745 | 299.8245 | 300.1129 | 300.5138 | 500.5158 | 499.2799 | 498.7653 | 400.8502 | 401.1305 | 397.2141 | 401.2961 | 65.15 | 1.23 | 7.35 | 9.48 | 320.2624 | 15.6452 | 105.1379 | 91.59129 | 1.337289 | 0.2044056 | 0.04950556 | -0.05758889 | 0.06723889 | -0.00585
2017-08-23 19:00 | 57.8 | 10.71 | 3710.292 | 488.1751 | 381.0427 | 9.611794 | 1.682356 | 299.6182 | 299.2697 | 299.9096 | 299.6053 | 299.7688 | 260.6444 | 300.31955 | 499.5522 | 499.6606 | 577.4035 | 480.694 | 400.0439 | 567.5622 | 399.811 | 65.07 | 1.41 | 7.27 | 9.3 | 157.9246 | 132.3507 | -61.32707 | 74.22705 | 0.3948167 | -0.1742889 | 0.1189667 | -0.01415556 | -0.05834444 | -0.01688333
2017-08-23 20:00 | 57.8 | 10.71 | 2983.187 | 426.062 | 379.0758 | 9.342333 | 1.660333 | 299.9543 | 299.9051 | 299.91965 | 299.9317 | 300.0764 | 249.7012 | 300.161 | 499.77645 | 500.4615 | 611.8024 | 503.666 | 400.7475 | 599.9671 | 400.07215 | 65.87 | 1.25 | 8.07 | 9.46 | -727.1051 | -726.79 | -62.11311 | 28.2142 | -1.966928 | -2.3651 | -0.2694611 | -0.4817222 | -0.02202222 | -0.04867222
2017-08-23 21:00 | 57.8 | 10.71 | 2837.914 | 433.0441 | 380.1458 | 9.682678 | 1.708856 | 299.931 | 300.0704 | 299.8754 | 300.02425 | 300.0014 | 250.30395 | 300.067 | 500.3612 | 500.9939 | 618.0107 | 499.818 | 400.0753 | 599.2151 | 399.3569 | 65.48 | 1.21 | 7.68 | 9.5 | -145.2728 | -1109.508 | 6.9821 | -12.86957 | 1.070078 | -1.154656 | 0.3403444 | 0.002888889 | 0.04852222 | -0.008583333
2017-08-23 22:00 | 57.8 | 10.71 | 2725.139 | 459.0144 | 381.6866 | 9.615617 | 1.725911 | 299.9194 | 300.2056 | 299.8641 | 299.9486 | 299.88955 | 250.1108 | 300.0549 | 499.4101 | 497.4444 | 718.8091 | 595.8772 | 399.4126 | 597.8856 | 400.3426 | 66.04 | 1.23 | 8.24 | 9.48 | -112.7749 | -9.122944 | 25.97026 | -47.81513 | 1.540733 | 0.65455 | -0.06706111 | 0.02615 | 0.01705556 | 0.03896667
2017-08-23 23:00 | 57.8 | 10.71 | 2663.014 | 421.5254 | 381.366 | 9.345389 | 1.692039 | 299.9619 | 300 | 299.9046 | 299.958 | 299.941 | 250.4358 | 299.9731 | 499.8493 | 499.45705 | 711.3045 | 597.2289 | 399.4922 | 601.0452 | 399.562 | 65.73 | 1.39 | 7.93 | 9.32 | -62.1245 | -1056.577 | -37.48896 | -50.18395 | -0.3205222 | 3.081439 | -0.2702278 | -0.3241333 | -0.03387222 | 0.0006055556
2017-08-24 | 57.8 | 10.71 | 3130.062 | 386.0831 | 380.5927 | 9.447356 | 1.692828 | 299.8662 | 299.9176 | 299.9889 | 299.7895 | 300.0983 | 250.2335 | 299.0794 | 500.0369 | 499.7152 | 713.5161 | 599.7822 | 399.8126 | 599.5839 | 400.8381 | 65.3 | 1.36 | 7.5 | 9.35 | 467.0479 | -914.5326 | -35.44228 | -149.011 | -0.77335 | -0.1220167 | 0.1019667 | -0.3460833 | 0.0007888889 | -0.04815
2017-08-24 01:00 | 65.78 | 1.31 | 3124.818 | 431.0413 | 407.47375 | 9.634367 | 1.713506 | 299.9461 | 299.8003 | 299.9438 | 299.8271 | 300.2029 | 250.1725 | 299.7967 | 499.405 | 499.2904 | 715.5066 | 599.7595 | 400.5753 | 599.71275 | 400.5766 | 65.5 | 1.42 | -0.28 | -0.11 | -5.244389 | 156.251 | 44.95814 | -51.15453 | 26.88106 | 27.05182 | 0.1870111 | -0.1600444 | 0.02067778 | 0.02053333
2017-08-24 02:00 | 65.78 | 1.31 | 3104.786 | 423.3647 | 383.1137 | 9.453222 | 1.664628 | 299.7675 | 300.0374 | 299.8862 | 300.0548 | 300.0987 | 288.4143 | 300.0852 | 499.5314 | 500.7719 | 546.8796 | 518.3393 | 483.5947 | 505.40865 | 483.4913 | 65.52 | 1.13 | -0.26 | 0.18 | -20.03183 | 198.3528 | -7.676533 | 6.9198 | -24.36006 | 4.088722 | -0.1811444 | -0.2077333 | -0.04887778 | -0.02664444
2017-08-24 03:00 | 65.78 | 1.31 | 3563.717 | 479.2413 | 409.0635 | 9.647644 | 1.735517 | 299.8955 | 300.0563 | 299.8973 | 299.9452 | 299.8363 | 300.2203 | 299.9232 | 499.9454 | 500.7776 | 509.5181 | 501.4604 | 499.3509 | 480.5461 | 498.8949 | 65.06 | 1.23 | -0.72 | 0.08 | 458.9306 | -26.55539 | 55.87659 | 73.1211 | 25.94979 | 30.55581 | 0.1944222 | 0.04494444 | 0.07088889 | 0.01666667
2017-08-24 04:00 | 65.78 | 1.31 | 3414.067 | 446.7007 | 410.85325 | 9.6149 | 1.711872 | 299.90435 | 299.7145 | 299.8747 | 299.9205 | 299.83 | 300.5572 | 300.6426 | 498.5749 | 500.7392 | 507.813 | 497.0412 | 499.778 | 485.6359 | 498.9708 | 65.72 | 1.47 | -0.06 | -0.16 | -149.6494 | -1268.691 | -32.54067 | 25.63709 | 1.789772 | 29.82813 | -0.03274444 | -0.2075667 | -0.02364444 | -0.001272222
2017-08-24 05:00 | 65.78 | 1.31 | 3351.804 | 399.32235 | 404.6439 | 9.665167 | 1.676611 | 299.8335 | 299.9643 | 299.9333 | 299.9056 | 300.0649 | 299.927 | 299.7331 | 500.3056 | 498.5777 | 506.6886 | 501.2572 | 501.1169 | 486.2635 | 499.8858 | 65.61 | 1.66 | -0.17 | -0.35 | -62.26367 | -908.067 | -47.37831 | -10.36377 | -6.209378 | 23.75547 | 0.05026667 | -0.1817333 | -0.03526111 | -0.04155
2017-08-24 06:00 | 65.78 | 1.31 | 2972.78 | 396.7452 | 399.9614 | 9.4925 | 1.70735 | 300.1359 | 299.3609 | 299.9246 | 300.0218 | 299.7651 | 299.9084 | 300.2055 | 529.5084 | 709.5408 | 535.2232 | 503.9398 | 501.3468 | 503.2407 | 501.78825 | 65.93 | 1.37 | 0.15 | -0.06 | -379.0239 | -1816.216 | -2.577161 | -39.77715 | -4.6825 | 18.34675 | -0.1726667 | -0.3666333 | 0.03073889 | 0.01011111
2017-08-24 07:00 | 60.56 | 6.92 | 2253.926 | 387.1424 | 382.7968 | 9.167961 | 1.702989 | 299.9003 | 299.9822 | 299.9541 | 299.93495 | 299.8615 | 299.5249 | 299.9613 | 560.9141 | 723.4263 | 575.23775 | 504.3023 | 500.5154 | 523.0989 | 506.0095 | 65.78 | 1.31 | 5.22 | 5.61 | -718.8534 | -1155.411 | -9.602772 | -229.7969 | -17.16461 | -16.55201 | -0.3245389 | -0.9039167 | -0.004361111 | -0.02206667
2017-08-24 08:00 | 60.56 | 6.92 | 2278.783 | 351.2486 | 382.2102 | 9.060539 | 1.672189 | 300.0527 | 299.8237 | 299.9698 | 299.957 | 299.5619 | 299.9477 | 300.12545 | 514.8068 | 502.2163 | 530.9289 | 480.4567 | 498.437 | 495.6359 | 348.8327 | 65.46 | 1.36 | 4.9 | 5.56 | 24.85627 | -1473.384 | -35.89386 | -259.5733 | -0.5865722 | -34.08644 | -0.1074222 | -0.8780278 | -0.0308 | -0.02477778
2017-08-24 09:00 | 60.56 | 6.92 | 2804.2 | 316.1971 | 378.7717 | 9.059444 | 1.688961 | 300.0164 | 300.1966 | 299.9825 | 299.9585 | 299.9889 | 300.0706 | 300.4898 | 499.8874 | 500.1403 | 510.2379 | 499.3985 | 502.0712 | 494.7071 | 471.8359 | 64.82 | 1.7 | 4.26 | 5.22 | 525.417 | -639.7494 | -35.05144 | -240.1636 | -3.438533 | -11.23199 | -0.001094444 | -0.5109222 | 0.01677222 | -0.004416667
2017-08-24 10:00 | 60.56 | 6.92 | 2438.7678 | 328.2168 | 377.13415 | 9.380928 | 1.709956 | 300.0123 | 300.0396 | 299.9025 | 299.9949 | 300.084 | 299.7353 | 299.7813 | 499.9276 | 500.503 | 515.2045 | 499.549 | 496.9631 | 488.5059 | 498.8554 | 65.95 | 2 | 5.39 | 4.92 | -365.4318 | -975.3246 | 12.0197 | -246.7173 | -1.637506 | -16.63474 | 0.3214833 | -0.1676278 | 0.02099444 | -0.006588889
2017-08-24 11:00 | 60.56 | 6.92 | 3331.718 | 404.3406 | 381.45005 | 9.220928 | 1.736706 | 300.035 | 300.4743 | 299.9741 | 299.9648 | 299.9265 | 299.6919 | 299.9409 | 505.131 | 500.0667 | 516.5046 | 495.5653 | 497.4855 | 486.2596 | 495.6507 | 65.63 | 1.79 | 5.07 | 5.13 | 892.9503 | 862.2991 | 76.12383 | -209.6171 | 4.3159 | -31.36056 | -0.16 | -0.4689722 | 0.02675 | 0.03982222
2017-08-24 12:00 | 60.56 | 6.92 | 1810.534 | 362.0828 | 381.275 | 9.159456 | 1.685011 | 299.9653 | 300.1254 | 299.8672 | 299.8324 | 299.9972 | 299.4954 | 300.0013 | 501.1335 | 502.512 | 512.2002 | 505.3664 | 499.1448 | 485.5794 | 504.4626 | 63.99 | 2.68 | 3.43 | 4.24 | -1521.18375 | -878.3991 | -42.25781 | -223.0338 | -0.1750889 | -11.94676 | -0.06147222 | -0.3245778 | -0.05169444 | -0.04526111
2017-08-24 13:00 | 60.56 | 6.92 | 1465.803 | 268.914 | 380.2071 | 9.08765 | 1.587567 | 299.93165 | 300.4379 | 299.8625 | 300.0394 | 299.8794 | 300.5275 | 299.79245 | 500.2966 | 499.4043 | 510.0657 | 497.1587 | 499.2605 | 483.1064 | 497.9852 | 64.8 | 2.93 | 4.24 | 3.99 | -344.7313 | -596.5546 | -93.16883 | -129.2775 | -1.067889 | 2.810456 | -0.07180556 | -0.4098778 | -0.09744444 | -0.02385556
2017-08-24 14:00 | 60.56 | 6.92 | 3319.952 | 369.8991 | 379.6386 | 8.987411 | 1.737833 | 300.19 | 300.27155 | 299.9858 | 299.778 | 299.8951 | 299.5924 | 300.2804 | 500.4347 | 501.0863 | 498.7203 | 500.377 | 499.6402 | 480.1424 | 500.8241 | 65.63 | 2.2 | 5.07 | 4.72 | 1854.149 | -1934.75245 | 100.9851 | -50.36947 | -0.5685111 | 1.256261 | -0.1002389 | -0.6869722 | 0.1502667 | 0.09824444
2017-08-24 15:00 | 60.56 | 6.92 | 3312.122 | 463.5013 | 380.86835 | 8.815006 | 1.730778 | 299.835 | 299.7712 | 299.9586 | 299.9067 | 299.65125 | 300.8042 | 299.4967 | 500.0431 | 500.0882 | 503.425 | 497.8565 | 498.16 | 483.9669 | 498.1793 | 64.87 | 1.79 | 4.31 | 5.13 | -7.829389 | -2958.037 | 93.60221 | -37.52971 | 1.229789 | -0.02116667 | -0.1724056 | -1.074961 | -0.007055556 | 0.005333333
2017-08-24 16:00 | 59.48 | 8.53 | 2752.974 | 460.6372 | 381.586 | 8.839339 | 1.663911 | 299.7306 | 298.1574 | 299.8138 | 299.9279 | 300.1105 | 300.1632 | 300.1098 | 499.6142 | 499.3052 | 522.8378 | 429.8886 | 500.8711 | 479.2037 | 497.6126 | 63.77 | 2.27 | 4.29 | 6.26 | -559.1481 | -3396.287 | -2.864072 | 2.264183 | 0.7176389 | 0.3727333 | 0.02433333 | -1.299244 | -0.06686667 | -0.02618889
2017-08-24 17:00 | 59.48 | 8.53 | 3209.2835 | 470.0218 | 381.6118 | 8.985589 | 1.707822 | 299.7718 | 299.7263 | 299.955 | 299.9002 | 299.7727 | 299.9241 | 299.5487 | 500.6329 | 498.7821 | 602.6175 | 579.7881 | 502.1679 | 592.7181 | 502.0734 | 64.56 | 2.12 | 5.08 | 6.41 | 456.3094 | -1278.454 | 9.384567 | 52.07596 | 0.02577222 | -2.380572 | 0.14625 | -1.401617 | 0.04391111 | 0.03513889
2017-08-24 18:00 | 59.48 | 8.53 | 3411.602 | 449.9407 | 381.9637 | 9.058267 | 1.707633 | 299.8063 | 300.163 | 299.9562 | 299.7929 | 299.9791 | 300.3159 | 299.0054 | 499.6363 | 500.4351 | 606.3677 | 583.2051 | 500.54405 | 600.2475 | 499.97825 | 64.75 | 1.79 | 5.27 | 6.74 | 202.3184 | 626.8077 | -20.08108 | -63.7395 | 0.3519778 | 1.687567 | 0.07267778 | -1.359989 | -0.0001888889 | -0.01163333
2017-08-24 19:00 | 59.48 | 8.53 | 4087.138 | 428.4905 | 381.4956 | 9.234544 | 1.70175 | 299.7433 | 299.949 | 299.9683 | 299.8336 | 299.9514 | 299.6037 | 300.1323 | 500.002 | 500.84815 | 602.3904 | 565.7207 | 499.896 | 600.50305 | 498.7318 | 65.13 | 1.38 | 5.65 | 7.15 | 675.5363 | 1448.987 | -21.45021 | -125.226 | -0.4681556 | 0.4408 | 0.1762778 | -0.5815389 | -0.005883333 | -0.01845
2017-08-24 20:00 | 59.48 | 8.53 | 2903.459 | 470.1596 | 385.6349 | 9.412761 | 1.726711 | 299.855 | 299.7014 | 299.8562 | 299.984 | 299.8595 | 299.6171 | 300.0208 | 499.7372 | 499.5768 | 603.2509 | 461.2434 | 498.8543 | 599.5278 | 499.0989 | 64.66 | 1.27 | 5.18 | 7.26 | -1183.68 | -188.9227 | 41.66907 | -53.23733 | 4.139278 | 4.913256 | 0.1782167 | -0.1661111 | 0.02496111 | 0.02101667
2017-08-24 21:00 | 59.48 | 8.53 | 3322.1451 | 416.6854 | 386.5094 | 9.225611 | 1.71785 | 299.7942 | 300.3487 | 299.8786 | 299.9491 | 299.9718 | 299.6155 | 300.3065 | 500.4651 | 500.58365 | 605.1894 | 447.6634 | 499.5329 | 599.3011 | 500.2056 | 65.28 | 1.03 | 5.8 | 7.5 | 418.6864 | 1691.689 | -53.47421 | -28.93904 | 0.8745444 | 7.35285 | -0.18715 | -0.4086944 | -0.008861111 | 0.06203333
2017-08-24 22:00 | 59.48 | 8.53 | 2858.74 | 400.1442 | 380.9993 | 9.147344 | 1.671378 | 299.8088 | 299.8496 | 299.9604 | 300.0116 | 300.0004 | 300.1514 | 299.8097 | 501.0608 | 500.3549 | 606.3695 | 207.2037 | 500.9771 | 599.8888 | 498.6233 | 64.98 | 1.2 | 5.5 | 7.33 | -463.405 | 1731.347 | -16.54118 | 68.83365 | -5.510083 | 2.058822 | -0.07826667 | -0.4979611 | -0.04647222 | 0.1132611
2017-08-24 23:00 | 59.48 | 8.53 | 3068.138 | 418.8134 | 380.4196 | 9.121811 | 1.713083 | 299.9443 | 299.8217 | 299.9384 | 299.8598 | 299.93075 | 300.1585 | 300.3071 | 499.5846 | 500.3866 | 604.1248 | 560.3566 | 499.8209 | 599.2505 | 500.3987 | 65.02 | 1.44 | 5.54 | 7.09 | 209.3983 | -163.9662 | 18.66918 | -25.55093 | -0.5797611 | 1.108983 | -0.02553333 | -0.3215111 | 0.04170556 | 0.03962222
2017-08-25 | 59.48 | 8.53 | 3282.5695 | 383.1189 | 381.0025 | 9.195867 | 1.68675 | 299.8958 | 300.2839 | 299.844 | 299.9727 | 299.9788 | 299.625 | 300.4989 | 500.4159 | 500.1588 | 603.4886 | 586.2844 | 498.7779 | 598.8717 | 498.9907 | 65.96 | 1.26 | 6.48 | 7.27 | 214.431 | -269.7976 | -35.69446 | -166.3833 | 0.5829222 | 0.3546167 | 0.07405556 | -0.2969611 | -0.02633333 | -0.05395
2017-08-25 01:00 | 56.63 | 12.23 | 4218.7919 | 514.5546 | 415.8155 | 9.209772 | 1.71775 | 299.9736 | 299.9788 | 299.9121 | 299.89875 | 299.7965 | 299.6124 | 299.8529 | 499.3502 | 499.8017 | 601.7237 | 238.11 | 500.0728 | 599.7911 | 499.7599 | 63.43 | 4.13 | 6.8 | 8.1 | 936.2224 | 508.5002 | 131.4357 | 26.37948 | 34.81304 | 34.77284 | 0.01390556 | -0.4020222 | 0.031 | 0.03539444
2017-08-25 02:00 | 56.63 | 12.23 | 3683.065 | 492.4581 | 415.9006 | 8.964011 | 1.688217 | 299.7894 | 297.5736 | 299.8787 | 299.8964 | 299.95 | 300.17 | 300.2028 | 500.3206 | 500.2722 | 606.2223 | 168.29 | 500.1695 | 599.8496 | 498.7028 | 65.52 | 1.4 | 8.89 | 10.83 | -535.7272 | 699.8782 | -22.09647 | 66.39611 | 0.08508889 | 36.82486 | -0.2457611 | -0.3783222 | -0.02953333 | 0.02788333
2017-08-25 03:00 | 56.63 | 12.23 | 4342.3265 | 547.21 | 413.832 | 8.887244 | 1.717889 | 299.9098 | 301.1344 | 299.8609 | 299.9199 | 299.9876 | 300.1092 | 300.4822 | 500.0661 | 500.9849 | 560.334 | 283.1406 | 500.9409 | 561.7393 | 502.2358 | 64.79 | 2.28 | 8.16 | 9.95 | 659.2618 | 1504.413 | 54.75187 | 114.1659 | -2.068589 | 33.68619 | -0.07676667 | -0.7954333 | 0.02967222 | 0.009033333
2017-08-25 04:00 | 56.63 | 12.23 | 3875.893 | 600.0373 | 417.0295 | 9.015867 | 1.686839 | 299.9889 | 299.6621 | 299.9641 | 299.84 | 299.7788 | 299.4878 | 300.2986 | 499.5906 | 499.3037 | 502.862 | 402.5423 | 502.1228 | 500.3103 | 498.0301 | 65.3 | 1.31 | 8.67 | 10.92 | -466.4333 | 1150.754 | 52.82732 | 141.0229 | 3.197483 | 35.34294 | 0.1286222 | -0.59975 | -0.03105 | -0.03907222
2017-08-25 05:00 | 56.63 | 12.23 | 2856.51195 | 519.2133 | 388.6217 | 8.947383 | 1.683261 | 299.9374 | 299.8656 | 299.8847 | 299.9607 | 300.0072 | 300.2087 | 299.9258 | 500.092 | 501.5161 | 500.6417 | 513.2008 | 499.2772 | 499.237 | 503.2488 | 64.18 | 1.56 | 7.55 | 10.67 | -1019.381 | 193.4976 | -80.82399 | 97.6879 | -28.40786 | 7.255611 | -0.06848333 | -0.3980056 | -0.003577778 | -0.008777778
2017-08-25 06:00 | 56.63 | 12.23 | 2882.55 | 534.2109 | 400.2371 | 8.8901 | 1.714311 | 299.8611 | 299.9776 | 299.8791 | 299.8868 | 300.1022 | 299.4492 | 299.3912 | 499.0122 | 501.2339 | 502.8001 | 502.3423 | 501.1795 | 500.707 | 500.60145 | 65.12 | 1.34 | 8.49 | 10.89 | 26.03772 | -247.5126 | 14.9976 | 148.1278 | 11.61544 | 19.6444 | -0.05728333 | -0.5572556 | 0.03105 | 0.02148333
2017-08-25 07:00 | 58.26 | 12.88 | 2726.101 | 438.8991 | 381.7929 | 8.951833 | 1.676828 | 300.1133 | 300.1167 | 299.9483 | 299.9175 | 299.7757 | 301.0153 | 300.7875 | 500.7085 | 500.9682 | 507.0872 | 500.5325 | 500.2166 | 499.7644 | 501.0069 | 66.25 | 1.38 | 7.99 | 11.5 | -156.4486 | -398.7167 | -95.31186 | 7.857789 | -18.4442 | -25.68086 | 0.06173333 | -0.6825333 | -0.03748333 | -0.03667778
2017-08-25 08:00 | 58.26 | 12.88 | 1648.957 | 367.582 | 379.2378 | 8.789317 | 1.644367 | 300.16725 | 300.1506 | 300.0001 | 299.94 | 299.9913 | 300.1902 | 299.426 | 502.9283 | 501.9159 | 508.5367 | 502.1431 | 503.0976 | 499.99755 | 502.2905 | 66.34 | 1.27 | 8.08 | 11.61 | -1077.144 | -1455.829 | -71.31704 | -55.78272 | -2.555128 | -3.875922 | -0.1625167 | -0.6639056 | -0.03246111 | -0.02026111
2017-08-25 09:00 | 58.26 | 12.88 | 2096.52 | 346.221 | 378.227 | 8.754156 | 1.661844 | 299.8486 | 299.86405 | 299.9337 | 299.9812 | 300.1229 | 299.201 | 299.5267 | 540.4674 | 496.4874 | 546.2281 | 428.172 | 460.587 | 576.139 | 491.405 | 67.62 | 0.87 | 9.36 | 12.01 | 447.5633 | -1467.196 | -21.36097 | -133.0203 | -1.010767 | -30.83648 | -0.03516111 | -0.8934889 | 0.01747778 | -0.07367222
2017-08-25 10:00 | 58.26 | 12.88 | 2163.979 | 337.8421 | 377.8535 | 8.754228 | 1.677717 | 299.9819 | 299.9007 | 300.0458 | 300.04375 | 299.8834 | 299.6967 | 300.31365 | 506.5967 | 497.9395 | 509.9281 | 502.3589 | 517.4526 | 515.6596 | 488.738 | 65.72 | 1.25 | 7.46 | 11.63 | 67.45842 | -1250.088 | -8.378956 | -108.8586 | -0.3735389 | -32.99979 | 7.222222e-05 | -0.8606722 | 0.01587222 | -0.03415556
2017-08-25 11:00 | 58.26 | 12.88 | 2252.798 | 275.234 | 378.3787 | 8.776883 | 1.556183 | 299.9612 | 299.7682 | 299.8752 | 299.9048 | 299.92995 | 300.0255 | 299.82415 | 500.2445 | 500.0273 | 503.511 | 500.6561 | 500.8238 | 499.8111 | 276.3813 | 65.72 | 1.21 | 7.46 | 11.67 | 88.81891 | -1099.0058 | -62.60811 | -124.0884 | 0.5252556 | -26.26516 | 0.02265556 | -0.8882833 | -0.1215333 | -0.1204278
2017-08-25 12:00 | 58.26 | 12.88 | 2049.3137 | 271.278 | 379.4587 | 8.965411 | 1.520678 | 300.0333 | 299.9353 | 299.9209 | 299.9715 | 299.9414 | 300.2728 | 299.4711 | 500.4329 | 499.7955 | 502.6382 | 500.0026 | 500.9007 | 500.9952 | 448.9122 | 65.72 | 1.21 | 7.46 | 11.67 | -203.4841 | -923.466 | -3.955967 | -125.4672 | 1.07995 | -20.50271 | 0.1885278 | -0.5270889 | -0.03550556 | -0.1866722
2017-08-25 13:00 | 58.26 | 12.88 | 1817.007 | 246.54265 | 379.4256 | 9.1412 | 1.521694 | 300.0178 | 299.7969 | 299.9462 | 299.9026 | 299.7967 | 299.7267 | 299.4117 | 602.5463 | 500.6186 | 541.2616 | 504.4589 | 488.0566 | 564.76295 | 513.7741 | 65.72 | 1.21 | 7.46 | 11.67 | -232.3067 | -436.9193 | -24.73536 | -140.5998 | -0.03309444 | -3.371189 | 0.1757889 | -0.02676111 | 0.001016667 | -0.1812944
2017-08-25 14:00 | 58.26 | 12.88 | 2718.213 | 291.1096 | 381.14985 | 9.049928 | 1.63445 | 300.2593 | 299.4524 | 299.8669 | 299.9127 | 299.8263 | 299.8486 | 299.93545 | 501.0606 | 499.9877 | 505.5753 | 502.02055 | 500.4978 | 500.9203 | 500.9354 | 65.72 | 1.21 | 7.46 | 11.67 | 901.2059 | 439.4303 | 44.56693 | -60.13898 | 1.724278 | -1.060339 | -0.09127222 | -0.01061111 | 0.1127556 | -0.03773889
2017-08-25 15:00 | 58.26 | 12.88 | 2518.711 | 435.6238 | 381.5822 | 8.758733 | 1.709411 | 300.0395 | 298.4953 | 300.0084 | 299.9503 | 300.1914 | 300.3726 | 300.1696 | 499.1636 | 498.7692 | 502.8566 | 499.7184 | 499.3383 | 500.7718 | 499.1689 | 65.72 | 1.21 | 7.46 | 11.67 | -199.5021 | -285.4888 | 144.5142 | 119.4267 | 0.4323889 | 2.810583 | -0.2911944 | -0.3007111 | 0.07496111 | 0.02045
2017-08-25 16:00 | 58.81 | 7.44 | 2738.026 | 545.9951 | 382.263 | 8.805406 | 1.697406 | 299.7518 | 299.7666 | 299.9139 | 299.8971 | 299.7945 | 299.7876 | 299.5614 | 500.4744 | 501.2375 | 503.1617 | 502.1535 | 500.4429 | 500.9466 | 500.34555 | 63.31 | 3 | 4.5 | 4.44 | 219.3149 | 299.2579 | 110.3713 | 217.7783 | 0.6807278 | 5.128817 | 0.04667222 | -0.5755222 | -0.01200556 | -0.01255
2017-08-25 17:00 | 58.81 | 7.44 | 2543.858 | 545.5266 | 381.7736 | 8.871211 | 1.695878 | 299.6672 | 299.8332 | 299.8635 | 299.9216 | 299.7249 | 299.783 | 299.9294 | 500.2243 | 499.6632 | 505.0549 | 499.6213 | 501.7338 | 500.08385 | 500.4418 | 64.21 | 2.86 | 5.4 | 4.58 | -194.1675 | -787.8599 | -0.46845 | 141.186 | -0.4894056 | 0.3235111 | 0.06580556 | -0.3497167 | -0.001527778 | -0.04082778
2017-08-25 18:00 | 58.81 | 7.44 | 3149.24 | 539.1817 | 381.5609 | 8.906233 | 1.68995 | 299.8068 | 299.6854 | 299.9059 | 300.0128 | 299.7914 | 300.1276 | 300.3548 | 500.3066 | 500.6477 | 504.5121 | 498.6659 | 500.012 | 500.7615 | 500.0946 | 63.01 | 3.9 | 4.2 | 3.54 | 605.382 | 1338.70585 | -6.344911 | 177.0989 | -0.2127056 | 0.2858944 | 0.03502222 | -0.2532222 | -0.005927778 | 0.004938889
2017-08-25 19:00 | 58.81 | 7.44 | 2730.43 | 549.9257 | 380.9595 | 8.882978 | 1.704856 | 299.8315 | 299.6747 | 299.8975 | 299.8693 | 299.9673 | 299.755 | 299.0882 | 499.4082 | 500.169 | 502.7722 | 500.4227 | 499.1167 | 502.4941 | 498.7376 | 65.29 | 2.12 | 6.48 | 5.32 | -418.80995 | 1264.627 | 10.74402 | 281.0117 | -0.6013556 | 0.7524278 | -0.02325556 | -0.2046722 | 0.01490556 | 0.1172889
2017-08-25 20:00 | 58.81 | 7.44 | 3085.858 | 528.5366 | 381.5111 | 8.989828 | 1.674811 | 299.8274 | 299.7501 | 299.9536 | 299.9203 | 299.9469 | 299.8262 | 299.8236 | 457.9731 | 459.1187 | 463.608 | 437.4754 | 439.5925 | 446.5124 | 442.8724 | 64.44 | 2.3 | 5.63 | 5.14 | 355.4273 | -234.0941 | -21.38916 | 158.6375 | 0.5515556 | 1.872494 | 0.10685 | 0.002416667 | -0.03004444 | -0.06302222
2017-08-25 21:00 | 58.81 | 7.44 | 2971.67 | 541.73875 | 380.9239 | 9.260667 | 1.695822 | 299.9345 | 299.9645 | 299.891 | 299.8624 | 299.8571 | 300.0278 | 301.0055 | 399.3783 | 400.691 | 403.37345 | 351.5966 | 349.7988 | 368.5749 | 348.9787 | 66.45 | 1.45 | 7.64 | 5.99 | -114.1874 | -340.4521 | 13.20217 | 78.23746 | -0.5872 | 0.05550556 | 0.2708389 | 0.4456611 | 0.02101111 | -0.03495556
2017-08-25 22:00 | 58.81 | 7.44 | 2529.456 | 530.9873 | 381.6937 | 8.984078 | 1.716017 | 300.0594 | 300.0283 | 299.8795 | 299.935 | 299.9132 | 300.2413 | 300.0629 | 399.2093 | 407.5566 | 401.8777 | 348.8156 | 349.3121 | 357.6372 | 350.6268 | 66.46 | 0.84 | 7.65 | 6.6 | -442.2138 | -223.5178 | -10.75141 | 70.35012 | 0.7698778 | 0.1077444 | -0.2765889 | 0.1447389 | 0.02019444 | 0.05210556
2017-08-25 23:00 | 58.81 | 7.44 | 2717.584 | 427.0605 | 380.6895 | 8.755294 | 1.650978 | 299.8215 | 299.9315 | 299.9287 | 299.9043 | 299.9742 | 299.8513 | 300.047 | 400.46705 | 414.6991 | 403.56905 | 348.9418 | 347.4808 | 353.3972 | 349.8386 | 66.33 | 1.18 | 7.52 | 6.26 | 188.1275 | -491.6996 | -103.9269 | -42.96133 | -1.004206 | -0.9222333 | -0.2287833 | -0.2302944 | -0.06503889 | -0.05684444
2017-08-26 | 58.81 | 7.44 | 3337.839 | 479.4115 | 381.1144 | 8.776022 | 1.72295 | 299.9334 | 299.5777 | 299.9743 | 299.9308 | 299.9995 | 299.8207 | 299.5863 | 400.1458 | 425.9231 | 400.4465 | 349.66 | 348.6746 | 353.4079 | 349.272 | 65.75 | 1.29 | 6.94 | 6.15 | 620.2553 | -73.76278 | 52.35107 | 29.47081 | 0.4249 | -0.8493111 | 0.02072778 | -0.2822444 | 0.07197222 | 0.01531667
2017-08-26 01:00 | 64.46 | 2.77 | 2802.364 | 478.1695 | 381.5798 | 8.753 | 1.714611 | 299.878 | 299.953 | 299.9058 | 299.9906 | 299.873 | 300.3111 | 301.75095 | 400.1016 | 474.2102 | 421.1718 | 338.3149 | 375.3684 | 376.9998 | 374.6514 | 64.33 | 3.39 | -0.13 | -0.62 | -535.4755 | -1284.775 | -1.242033 | 49.67899 | 0.4653944 | 0.08423889 | -0.02302222 | -0.4815444 | -0.008338889 | 0.01286111
2017-08-26 02:00 | 64.46 | 2.77 | 2251.2175 | 396.6825 | 380.7822 | 8.753 | 1.646978 | 299.9738 | 300.3699 | 299.9261 | 299.9614 | 299.947 | 300.4682 | 299.678 | 400.696 | 600.1807 | 501.1544 | 499.2047 | 498.723 | 500.0404 | 499.5758 | 65.5 | 1.52 | 1.04 | 1.25 | -551.1461 | -652.2412 | -81.48695 | -73.47703 | -0.7975778 | -4.852617 | 0 | -0.6597611 | -0.06763333 | -0.07973333
2017-08-26 03:00 | 64.46 | 2.77 | 2509.449 | 409.2354 | 379.976 | 8.753544 | 1.702894 | 299.9201 | 300.0795 | 299.9725 | 299.8429 | 299.9616 | 299.8358 | 300.6234 | 399.9999 | 599.3998 | 551.6395 | 499.2831 | 500.9042 | 500.8524 | 495.827 | 66.08 | 1.39 | 1.62 | 1.38 | 258.2311 | -812.6965 | 12.55289 | -7.449922 | -0.8062278 | -6.533389 | 0.0005444444 | -0.4720667 | 0.05591667 | -0.01495556
2017-08-26 04:00 | 64.46 | 2.77 | 2420.811 | 539.70605 | 380.6223 | 8.8838 | 1.703278 | 299.9011 | 300.0909 | 299.8857 | 299.9558 | 299.9255 | 299.7912 | 299.2772 | 399.9987 | 600.1848 | 600.8891 | 494.2534 | 499.0961 | 500.15305 | 497.8085 | 64.12 | 2.69 | -0.34 | 0.08 | -88.63761 | -437.9292 | 130.4706 | 139.5619 | 0.6462722 | -0.3770333 | 0.1302556 | -0.2635444 | 0.0003833333 | 0.0319
2017-08-26 05:00 | 64.46 | 2.77 | 2611.845 | 468.2531 | 378.8598 | 9.010917 | 1.696894 | 299.8994 | 299.7851 | 299.9449 | 299.8548 | 299.8033 | 300.2302 | 300.4287 | 399.607 | 599.6575 | 598.7074 | 500.8527 | 499.8666 | 500.1721 | 500.8955 | 66.15 | 1.51 | 1.69 | 1.26 | 191.0339 | -456.2936 | -71.45299 | 49.4397 | -1.76245 | -1.559722 | 0.1271167 | -0.1108944 | -0.006383333 | -0.01618889
2017-08-26 06:00 | 64.46 | 2.77 | 2838.126 | 527.9543 | 381.6706 | 8.802194 | 1.713333 | 299.942 | 299.8321 | 299.9208 | 299.8835 | 299.8821 | 299.8228 | 298.9723 | 399.3636 | 599.3302 | 599.2902 | 474.6173 | 497.7234 | 500.0796 | 497.7268 | 65.75 | 2.39 | 1.29 | 0.38 | 226.2815 | -444.4431 | 59.70122 | 144.8354 | 2.810733 | 0.6680889 | -0.2087222 | -0.3936722 | 0.01643889 | 0.02658333
2017-08-26 07:00 | 62.51 | 6.85 | 2692.628 | 464.7362 | 380.2155 | 8.755 | 1.669267 | 300.189 | 299.4422 | 299.9843 | 299.9393 | 300.0098 | 300.1565 | 300.2208 | 400.086 | 600.0429 | 600.8073 | 320.0807 | 502.7845 | 500.6173 | 501.6107 | 64.81 | 2.19 | 2.3 | 4.66 | -145.4984 | -1526.164 | -63.21807 | -49.81839 | -1.455117 | -35.60007 | -0.04719444 | -0.4547722 | -0.04406667 | -0.04848333
2017-08-26 08:00 | 62.51 | 6.85 | 2586.871 | 441.9903 | 378.4924 | 8.754878 | 1.69485 | 300.223 | 299.8897 | 299.9287 | 299.9494 | 299.8935 | 300.347 | 299.6481 | 403.5124 | 599.9652 | 605.1655 | 385.8763 | 497.3986 | 504.6205 | 495.33255 | 65.34 | 1.96 | 2.83 | 4.89 | -105.757 | -1096.1938 | -22.7459 | -50.46782 | -1.72305 | -37.40821 | -0.0001222222 | -0.2091333 | 0.02558333 | 0.006633333
2017-08-26 09:00 | 62.51 | 6.85 | 3273.094 | 566.9747 | 382.8225 | 8.754 | 1.727461 | 299.7083 | 299.9025 | 299.9087 | 299.8854 | 299.9027 | 300.053 | 300.2067 | 399.1014 | 583.5982 | 405.7241 | 229.9643 | 402.26305 | 400.9307 | 405.3928 | 63.86 | 2.79 | 1.35 | 4.06 | 686.223 | -1069.233 | 124.9844 | 19.76475 | 4.330078 | -31.00954 | -0.0008777778 | -0.1332444 | 0.03261111 | 0.009572222
2017-08-26 10:00 | 62.51 | 6.85 | 3351.74 | 486.7387 | 381.2209 | 8.754 | 1.663556 | 300.0942 | 300.0101 | 299.8964 | 299.9703 | 299.9508 | 300.1316 | 299.1241 | 554.4155 | 578.8457 | 551.7022 | 210.5397 | 484.0448 | 485.56335 | 484.8226 | 63.13 | 3.78 | 0.62 | 3.07 | 78.64594 | -524.1533 | -80.23603 | -113.2986 | -1.601617 | -35.80864 | 0 | -0.2618667 | -0.06390556 | -0.02328333
2017-08-26 11:00 | 62.51 | 6.85 | 3321.22 | 441.4055 | 380.1019 | 8.754 | 1.696356 | 300.0918 | 299.6243 | 299.9388 | 299.9192 | 299.9302 | 300.0061 | 299.4633 | 599.9964 | 599.9118 | 600.9643 | 510.818 | 499.4737 | 499.975 | 505.8305 | 63.75 | 3.22 | 1.24 | 3.63 | -30.52011 | 464.7078 | -45.33318 | -77.80778 | -1.118922 | -8.519711 | 0 | -0.1933833 | 0.0328 | 0.01309444
2017-08-26 12:00 | 62.51 | 6.85 | 2929.546 | 470.8316 | 380.4289 | 8.89015 | 1.707822 | 300.0131 | 299.8719 | 299.9012 | 299.9023 | 300.0434 | 299.8732 | 299.2007 | 600.7977 | 599.6523 | 600.1323 | 491.2133 | 497.4534 | 498.9292 | 496.6502 | 65.67 | 2.41 | 3.16 | 4.44 | -391.6736 | 46.9965 | 29.42611 | -63.37927 | 0.327 | -19.80815 | 0.13615 | 5e-05 | 0.01146667 | -0.006488889
2017-08-26 13:00 | 62.51 | 6.85 | 3764.387 | 579.5196 | 392.6584 | 9.048222 | 1.719078 | 299.9506 | 300.0342 | 299.948 | 299.9611 | 299.8741 | 300.4691 | 300.1184 | 431.0069 | 514.5803 | 436.2102 | 323.607 | 413.7599 | 419.516 | 414.9783 | 64.99 | 2.51 | 2.48 | 4.34 | 834.8406 | 1038.286 | 108.6879 | 140.6205 | 12.22942 | 10.86547 | 0.1580722 | 0.09638889 | 0.01125556 | 0.04225
2017-08-26 14:00 | 62.51 | 6.85 | 3667.917 | 602.7032 | 411.5518 | 8.801861 | 1.722028 | 300.3162 | 299.7684 | 299.8254 | 299.9031 | 300.0231 | 299.9984 | 299.4385 | 399.7255 | 499.84335 | 400.70635 | 166.7809 | 398.2125 | 397.7929 | 398.7824 | 66.59 | 1.9 | 4.08 | 4.95 | -96.46944 | 2018.96 | 23.18367 | 235.1212 | 18.89348 | 32.31408 | -0.2463611 | 0.01254444 | 0.00295 | 0.07766111
2017-08-26 15:00 | 62.51 | 6.85 | 3858.108 | 578.0181 | 407.9204 | 8.80695 | 1.704067 | 299.8894 | 299.7184 | 299.9042 | 299.9114 | 299.9949 | 299.5106 | 299.8072 | 400.5243 | 499.9255 | 399.6338 | 204.2787 | 399.73805 | 400.5452 | 400.9288 | 65.93 | 1.7 | 3.42 | 5.15 | 190.1908 | 1761.588 | -24.68515 | 231.7971 | -3.631483 | 29.69336 | 0.005088889 | 0.05279444 | -0.01796111 | 0.04222222
2017-08-26 16:00 | 63.64 | 3.77 | 3065.751 | 575.604 | 407.6175 | 8.754261 | 1.699422 | 299.7168 | 299.7929 | 299.9628 | 299.9171 | 300.1473 | 300.1984 | 300.5887 | 399.9488 | 500.4523 | 400.1793 | 171.5386 | 400.7136 | 401.1716 | 400.03335 | 66.63 | 1.28 | 2.99 | 2.49 | -792.3571 | 901.7722 | -2.414061 | 237.76195 | -0.3028333 | 29.76407 | -0.05268889 | 3.333333e-05 | -0.004644444 | 0.02170556
2017-08-26 17:00 | 63.64 | 3.77 | 2890.912 | 431.8101 | 380.9394 | 8.793856 | 1.681772 | 299.7405 | 299.6266 | 299.8845 | 299.9512 | 299.8561 | 299.5938 | 299.7878 | 400.1585 | 500.3454 | 401.59315 | 396.5793 | 400.6597 | 399.7612 | 402.41935 | 66.46 | 1.24 | 2.82 | 2.53 | -174.8387 | 638.1146 | -143.7939 | 156.5762 | -26.67815 | 2.560661 | 0.03959444 | 0.01697222 | -0.01765 | 0.1255889
2017-08-26 18:00 | 63.64 | 3.77 | 3059.203 | 519.6237 | 384.3438 | 8.774822 | 1.719761 | 299.6859 | 300.076 | 299.9405 | 299.905 | 299.912 | 300.0142 | 299.7738 | 400.0995 | 499.5746 | 398.0825 | 388.5342 | 398.4907 | 401.2425 | 399.9205 | 65.73 | 1.53 | 2.09 | 2.24 | 168.2909 | 1009.89 | 87.81359 | 248.3457 | 3.4044 | 4.885111 | -0.01903333 | -0.1905889 | 0.03798889 | 0.1990833
2017-08-26 19:00 | 63.64 | 3.77 | 2347.27 | 490.3379 | 397.1449 | 8.758789 | 1.696811 | 299.8152 | 299.3428 | 299.8235 | 299.91955 | 299.9853 | 299.9028 | 299.6995 | 400.097 | 501.3906 | 401.646 | 281.8619 | 406.0968 | 399.7961 | 401.787 | 65.92 | 2.07 | 2.28 | 1.7 | -711.9336 | 530.2626 | -29.28581 | 243.7953 | 12.80112 | 17.71933 | -0.01603333 | -0.3824111 | -0.02295 | 0.1751167
2017-08-26 20:00 | 63.64 | 3.77 | 2889.6375 | 467.6402 | 382.6698 | 8.874061 | 1.711233 | 299.7607 | 300.1533 | 299.9473 | 299.80325 | 300.0542 | 300.0462 | 300.1714 | 399.6153 | 500.4254 | 401.472 | 396.82055 | 401.1512 | 399.1372 | 399.4413 | 65.51 | 2.31 | 1.87 | 1.46 | 542.3678 | 171.4246 | -22.69768 | 176.53065 | -14.47506 | 1.519994 | 0.1152722 | -0.1758667 | 0.01442222 | 0.07678333
2017-08-26 21:00 | 63.64 | 3.77 | 2789.469 | 438.8248 | 382.2638 | 9.059328 | 1.696333 | 299.9613 | 299.81455 | 299.9251 | 299.9244 | 299.8597 | 300.1626 | 299.7613 | 400.1226 | 499.7272 | 399.82 | 401.4476 | 400.2132 | 399.7796 | 400.355 | 65.11 | 1.81 | 1.47 | 1.96 | -100.1685 | 270.7582 | -28.81541 | 3.201 | -0.406 | 0.6816056 | 0.1852667 | 0.3005944 | -0.0149 | -0.01307778
2017-08-26 22:00 | 63.64 | 3.77 | 2534.558 | 381.8597 | 380.7473 | 9.301639 | 1.685839 | 299.9401 | 300.8516 | 299.9528 | 299.9164 | 299.80075 | 299.6272 | 300.4468 | 400.4718 | 500.9912 | 398.444 | 404.9822 | 399.9723 | 399.5483 | 401.1407 | 65.76 | 1.49 | 2.12 | 2.28 | -254.9109 | -203.4676 | -56.96511 | -164.1354 | -1.516589 | -1.515711 | 0.2423111 | 0.4962333 | -0.01049444 | -0.01156667
2017-08-26 23:00 | 63.64 | 3.77 | 2406.581 | 418.014 | 381.7727 | 9.224478 | 1.709206 | 299.8921 | 299.7656 | 299.9355 | 299.8533 | 300.0064 | 299.7317 | 299.4844 | 400.8127 | 500.1744 | 400.3775 | 401.0423 | 401.0757 | 399.55475 | 398.2043 | 66.61 | 1.08 | 2.97 | 2.69 | -127.9772 | -137.2773 | 36.15426 | -127.51265 | 1.025422 | -0.0008833333 | -0.07716111 | 0.3532667 | 0.02336667 | 0.01332778
2017-08-27 | 63.64 | 3.77 | 2453.459 | 483.3137 | 380.7731 | 9.192094 | 1.706094 | 299.9742 | 300.2049 | 300.0036 | 299.9446 | 299.9712 | 299.584 | 299.8345 | 401.0117 | 500.6205 | 399.9805 | 400.02 | 399.7296 | 399.7222 | 401.3888 | 65.99 | 1.04 | 2.35 | 2.73 | 46.87822 | -695.7811 | 65.29971 | -55.86803 | -0.9995833 | -0.7877611 | -0.03238333 | 0.2858611 | -0.003111111 | 0.01614444
2017-08-27 01:00 | 59.81 | 7.41 | 2374.006 | 455.322 | 380.6345 | 9.329272 | 1.701644 | 299.8835 | 299.942 | 299.9631 | 299.9319 | 299.8211 | 299.1883 | 300.7345 | 398.8767 | 500.4905 | 399.1898 | 400.8514 | 399.565 | 400.8516 | 399.2115 | 65.79 | 1.44 | 5.98 | 5.97 | -79.45278 | -356.4239 | -27.99172 | -94.60377 | -0.1385778 | -0.3249833 | 0.1371778 | 0.4462944 | -0.00445 | -0.003211111
2017-08-27 02:00 | 59.81 | 7.41 | 2370.997 | 445.9221 | 381.3081 | 9.052367 | 1.696756 | 299.932 | 300.2216 | 299.8457 | 299.862 | 299.9317 | 299.9333 | 299.7652 | 398.551 | 500.5757 | 398.5335 | 518.7682 | 406.1098 | 482.4584 | 403.9251 | 65.44 | 1.14 | 5.63 | 6.27 | -3.009389 | -714.8606 | -9.399856 | -82.61447 | 0.6736222 | -0.2029167 | -0.2769056 | 0.06253889 | -0.004888889 | 0.02194444
2017-08-27 03:00 | 59.81 | 7.41 | 3186.077 | 421.7791 | 382.9563 | 8.94735 | 1.7059 | 299.9468 | 300.4785 | 299.9088 | 299.8964 | 299.854 | 299.6728 | 300.1547 | 400.7421 | 496.451 | 400.2192 | 450.6135 | 394.5649 | 503.6654 | 401.2627 | 64.99 | 1.26 | 5.18 | 6.15 | 815.0799 | 214.4068 | -24.14299 | -119.9596 | 1.648117 | 2.0324 | -0.1050167 | -0.3133167 | 0.009144444 | 0.01007778
2017-08-27 04:00 | 59.81 | 7.41 | 3109.264 | 406.6149 | 381.2594 | 8.9606 | 1.700589 | 299.9108 | 299.662 | 299.923 | 299.9393 | 299.9835 | 299.7242 | 299.6206 | 399.9762 | 498.07505 | 400.5541 | 599.1888 | 401.039 | 500.596 | 400.2493 | 64.92 | 1.15 | 5.11 | 6.26 | -76.81256 | 579.808 | -15.16424 | -124.3725 | -1.696817 | -0.4342944 | 0.01325 | -0.02347778 | -0.005311111 | -0.01542778
2017-08-27 05:00 | 59.81 | 7.41 | 3974.067 | 393.4474 | 381.2711 | 8.94765 | 1.70935 | 299.927 | 299.68985 | 299.9024 | 300.0529 | 299.9017 | 299.5236 | 299.8473 | 399.8536 | 498.8765 | 400.4429 | 602.1357 | 399.9528 | 499.9234 | 400.7902 | 64.98 | 1.2 | 5.17 | 6.21 | 864.803 | 1256.483 | -13.16749 | -33.61306 | 0.01163333 | 0.5815444 | -0.01295 | 0.1923556 | 0.008761111 | 0.05837222
2017-08-27 06:00 | 59.81 | 7.41 | 3891.875 | 376.34665 | 381.3426 | 9.106172 | 1.690244 | 299.8542 | 299.972 | 299.9012 | 299.8904 | 299.98625 | 300.0518 | 299.2238 | 399.7766 | 501.5573 | 399.2183 | 602.0147 | 398.4561 | 501.6489 | 402.2544 | 65.41 | 1.26 | 5.6 | 6.15 | -82.19239 | 554.0358 | -17.10074 | -103.0649 | 0.07151111 | 0.2281556 | 0.1585222 | 0.33015 | -0.01910556 | -0.03270556
2017-08-27 07:00 | 60.02 | 8.87 | 4143.7185 | 420.7891 | 407.4098 | 9.432456 | 1.711278 | 300.2605 | 300.0414 | 299.9662 | 299.8749 | 300.0031 | 300.0767 | 299.9032 | 399.2156 | 498.52635 | 399.8145 | 600.8522 | 399.1882 | 500.9912 | 400.3645 | 64.72 | 2.54 | 4.7 | 6.33 | 251.8436 | 1341.355 | 44.44248 | -57.38036 | 26.06718 | 25.82994 | 0.3262833 | 0.6794556 | 0.02103333 | -0.003333333
2017-08-27 08:00 | 60.02 | 8.87 | 2824.08 | 403.5913 | 417.9402 | 9.265772 | 1.641261 | 300.2164 | 299.8523 | 299.9013 | 299.86475 | 300.0716 | 299.8362 | 299.4858 | 399.9434 | 500.5012 | 401.2004 | 598.4541 | 397.5269 | 500.4621 | 398.8655 | 66.43 | 1.14 | 6.41 | 7.73 | -1319.638 | 572.8628 | -17.19784 | 6.90875 | 10.53047 | 37.15799 | -0.1666833 | 0.5127722 | -0.07001667 | -0.005716667
2017-08-27 09:00 | 60.02 | 8.87 | 2432.623 | 295.8076 | 416.7709 | 9.129561 | 1.528456 | 299.8596 | 300.0917 | 299.8842 | 299.9365 | 300.088 | 299.92765 | 300.2705 | 399.5981 | 499.5263 | 399.5529 | 598.6631 | 395.9966 | 499.1871 | 399.0783 | 64.95 | 1.67 | 4.93 | 7.2 | -391.4573 | -76.82556 | -107.7836 | -113.4278 | -1.169367 | 36.79485 | -0.1362111 | 0.3760167 | -0.1128056 | -0.1744389
2017-08-27 10:00 | 60.02 | 8.87 | 3191.856 | 319.0033 | 402.9204 | 9.294572 | 1.559689 | 299.964 | 300.0239 | 299.9019 | 299.9297 | 299.80815 | 300.2767 | 299.7498 | 400.6302 | 499.1662 | 400.2557 | 599.054 | 400.1792 | 500.1891 | 398.91095 | 66.36 | 1.69 | 6.34 | 7.18 | 759.2332 | 771.0452 | 23.19561 | -220.7028 | -13.85048 | 22.2981 | 0.1650111 | 0.4107722 | 0.03123333 | -0.1435889
2017-08-27 11:00 | 60.02 | 8.87 | 3460.9245 | 393.1495 | 397.1195 | 9.3935 | 1.696961 | 299.9847 | 300.1092 | 299.8739 | 299.8723 | 300.1522 | 299.9337 | 300.0293 | 416.7867 | 503.7852 | 407.1375 | 582.2564 | 250.341 | 509.2729 | 415.8308 | 65.53 | 1.59 | 5.51 | 7.28 | 269.0683 | 849.0796 | 74.14627 | -75.10353 | -5.800906 | 18.25964 | 0.09892778 | 0.3825833 | 0.1372722 | 6.666667e-05
2017-08-27 12:00 | 60.02 | 8.87 | 3382.669 | 430.4951 | 400.4244 | 9.367528 | 1.721028 | 300.9914 | 300.2257 | 299.9409 | 299.8862 | 299.9088 | 299.886 | 299.8692 | 472.8249 | 500.4944 | 471.1881 | 528.7426 | 454.6456 | 497.5353 | 466.5818 | 65.27 | 1.45 | 5.25 | 7.42 | -78.25594 | 544.5422 | 37.34557 | -97.45918 | 3.304878 | 18.75379 | -0.02597222 | 0.5653333 | 0.02406667 | 0.007694444
2017-08-27 13:00 | 60.02 | 8.87 | 2579.473 | 378.7822 | 384.2609 | 9.537022 | 1.697783 | 300.232 | 300.2057 | 299.922 | 299.9978 | 299.8869 | 299.6548 | 298.4063 | 499.9677 | 499.3441 | 499.8129 | 500.9085 | 499.872 | 498.4902 | 499.602 | 66.18 | 1.42 | 6.16 | 7.45 | -803.1953 | -113.1547 | -51.71292 | -85.95403 | -16.16347 | 4.045439 | 0.1694944 | 0.7820222 | -0.02324444 | 0.02851667
2017-08-27 14:00 | 60.02 | 8.87 | 2655.957 | 387.5985 | 381.0546 | 9.687522 | 1.710561 | 300.096 | 299.7258 | 299.9565 | 299.9366 | 299.8179 | 299.6989 | 299.6821 | 499.36675 | 499.7084 | 500.0522 | 500.3378 | 500.2127 | 500.0833 | 501.1671 | 66.13 | 1.59 | 6.11 | 7.28 | 76.48333 | 69.08561 | 8.816283 | -54.39184 | -3.206339 | 2.56215 | 0.1505 | 0.9326444 | 0.01277778 | 0.01571111
2017-08-27 15:00 | 60.02 | 8.87 | 3520.451 | 383.503 | 380.9898 | 9.498939 | 1.703056 | 299.851 | 300.1056 | 299.9903 | 299.8565 | 300.0785 | 300.0798 | 301.0469 | 500.0403 | 499.6422 | 498.7029 | 500.4045 | 498.69845 | 500.1865 | 500.303 | 65.56 | 1.75 | 5.54 | 7.12 | 864.4947 | 247.3573 | -4.095422 | -183.4717 | -0.06471667 | -1.832644 | -0.1885833 | 0.7449389 | -0.007505556 | -0.02440556
2017-08-27 16:00 | 55.73 | 12.53 | 2080.732 | 370.2831 | 380.4358 | 9.462194 | 1.69375 | 299.6491 | 299.9085 | 299.9426 | 299.958 | 300.1319 | 300.172 | 300.0771 | 500.4705 | 500.954 | 500.4632 | 500.6389 | 500.1394 | 500.5765 | 499.4414 | 66.03 | 1.79 | 10.3 | 10.74 | -1439.719 | -1271.008 | -13.21998 | -116.45565 | -0.5540833 | -0.7851111 | -0.03674444 | 0.7081944 | -0.009305556 | 0.03019444
2017-08-27 17:00 | 55.73 | 12.53 | 2033.184 | 339.2576 | 380.4473 | 9.532367 | 1.635217 | 299.6976 | 300.0814 | 299.9399 | 299.9927 | 299.8561 | 299.5348 | 300.4928 | 543.60775 | 500.5186 | 507.61365 | 502.5745 | 479.0681 | 513.4289 | 473.0108 | 65.3 | 1.84 | 9.57 | 10.69 | -47.54825 | -1288.036 | -31.02541 | -102.1479 | 0.01155556 | 0.3453667 | 0.07017222 | 0.7783667 | -0.05853333 | -0.06113889
2017-08-27 18:00 | 55.73 | 12.53 | 2404.44 | 423.7485 | 379.4264 | 9.406717 | 1.699383 | 299.7813 | 299.8326 | 300.0153 | 299.8893 | 299.88 | 299.9133 | 299.5512 | 499.6905 | 499.6599 | 501.2358 | 501.6025 | 480.5224 | 501.4235 | 471.3682 | 65.17 | 2.24 | 9.44 | 10.29 | 371.2567 | -525.1058 | 84.49088 | -47.08312 | -1.020939 | -1.002572 | -0.12565 | 0.5165667 | 0.06416667 | -0.008438889
2017-08-27 19:00 | 55.73 | 12.53 | 2755.989 | 444.3446 | 381.4191 | 9.021922 | 1.711778 | 299.7627 | 299.5886 | 299.9724 | 299.895 | 300.1609 | 299.9509 | 300.3895 | 499.9412 | 500.3574 | 499.2126 | 499.1328 | 501.7376 | 500.8573 | 498.7244 | 66.39 | 1.3 | 10.66 | 11.23 | 351.5486 | -1008.398 | 20.59612 | -135.1749 | 1.9927 | -11.23929 | -0.3847944 | -0.0263 | 0.01239444 | -0.0073
2017-08-27 20:00 | 55.73 | 12.53 | 2978.733 | 411.0587 | 382.1803 | 8.937211 | 1.690122 | 299.8469 | 299.9743 | 299.957 | 299.9077 | 300.24985 | 299.9869 | 299.6289 | 510.2514 | 501.9857 | 506.2806 | 498.4163 | 496.7015 | 511.9614 | 511.5297 | 66.24 | 1.46 | 10.51 | 11.07 | 222.7438 | -689.1846 | -33.28597 | -191.6446 | 0.7612556 | -29.37152 | -0.08471111 | 0.13535 | -0.02165556 | -0.03190556
2017-08-27 21:00 | 55.73 | 12.53 | 3220.468 | 405.6095 | 380.9832 | 8.946361 | 1.700544 | 299.7881 | 300.03215 | 299.8932 | 299.9255 | 299.9098 | 300.2833 | 300.565 | 499.8602 | 499.9567 | 499.4442 | 499.9519 | 499.5323 | 499.747 | 499.539 | 66.42 | 1.71 | 10.69 | 10.82 | 241.7356 | -637.6398 | -5.449206 | -172.4086 | -1.197167 | -26.9372 | 0.00915 | 0.1394111 | 0.01042222 | -0.003522222
2017-08-27 22:00 | 55.73 | 12.53 | 3153.075 | 390.8426 | 391.57755 | 8.960289 | 1.695667 | 299.7544 | 300.41975 | 299.9208 | 299.8629 | 299.8015 | 300.1864 | 299.536 | 505.2093 | 500.5572 | 504.311 | 483.5877 | 496.5404 | 508.7107 | 496.1896 | 66.3 | 1.52 | 10.57 | 11.01 | -67.39379 | 87.32348 | -14.76682 | -184.7614 | 10.59439 | -16.03998 | 0.01392778 | 0.2060278 | -0.004877778 | -0.003755556
2017-08-27 23:00 | 55.73 | 12.53 | 3182.397 | 415.7698 | 412.1232 | 9.058372 | 1.687367 | 299.9344 | 299.9383 | 299.8965 | 299.87975 | 299.907 | 300.0747 | 299.0901 | 534.6557 | 501.4009 | 524.1127 | 500.7201 | 503.8104 | 519.1499 | 411.1099 | 66.13 | 1.31 | 10.4 | 11.22 | 29.32268 | 291.4849 | 24.9272 | -16.04029 | 20.54568 | 31.18386 | 0.09808333 | 0.2645167 | -0.0083 | 0.005594444
2017-08-28 | 55.73 | 12.53 | 3913.859 | 428.9413 | 416.0661 | 8.905767 | 1.698611 | 300.0805 | 299.80725 | 299.9323 | 299.9753 | 299.9725 | 300.3248 | 299.8614 | 500.02015 | 500.5521 | 499.8358 | 499.0586 | 500.1312 | 500.0933 | 499.9086 | 66 | 1.13 | 10.27 | 11.4 | 731.4618 | 854.6558 | 13.17146 | -90.68243 | 3.942867 | 31.72232 | -0.1526056 | 0.1309444 | 0.01124444 | -0.02115
2017-08-28 01:00 | 59.22 | 8.43 | 3610.62 | 432.3427 | 416.461 | 8.8 | 1.708206 | 299.7922 | 299.8725 | 299.95 | 299.8911 | 299.6929 | 299.6205 | 299.1349 | 499.305 | 499.0743 | 497.8798 | 383.9196 | 500.33845 | 499.9917 | 495.7384 | 65.64 | 1.22 | 6.42 | 7.21 | -303.239 | 1263.35 | 3.401439 | -57.99518 | 0.3948722 | 19.31607 | -0.1057667 | 0.04121111 | 0.009594444 | 0.01139444
2017-08-28 02:00 | 59.22 | 8.43 | 2010.13 | 414.7882 | 413.9262 | 8.8033 | 1.682561 | 299.8579 | 300.18875 | 299.9038 | 299.9286 | 299.8218 | 299.8679 | 299.8717 | 500.72065 | 497.3999 | 499.2798 | 248.2307 | 499.1984 | 500.1199 | 500.4299 | 64.59 | 2.85 | 5.37 | 5.58 | -1600.49 | -879.5073 | -17.55456 | -52.85205 | -2.534783 | 31.25634 | 0.0033 | -0.07076111 | -0.02564444 | -0.02867222
2017-08-28 03:00 | 59.22 | 8.43 | 3132.965 | 370.9237 | 382.1577 | 8.850178 | 1.714111 | 299.9625 | 299.8469 | 299.9366 | 299.982 | 299.6009 | 299.654 | 299.8868 | 500.069 | 501.6941 | 499.4194 | 267.7335 | 501.8622 | 500.3158 | 501.676 | 64.73 | 3.53 | 5.51 | 4.9 | 1122.835 | 343.4965 | -43.86452 | -67.90117 | -31.76852 | -0.1061778 | 0.04687778 | -0.20915 | 0.03155 | 0.01777778
2017-08-28 04:00 | 59.22 | 8.43 | 2476.955 | 399.7206 | 383.3741 | 8.814083 | 1.685056 | 299.8835 | 300.1203 | 299.853 | 299.9028 | 299.9842 | 300.1405 | 299.8972 | 552.13235 | 502.1747 | 504.8109 | 548.5781 | 501.8965 | 509.4992 | 507.3803 | 64.28 | 2.85 | 5.06 | 5.58 | -656.0107 | -57.60339 | 28.79692 | 17.86086 | 1.216478 | 2.626889 | -0.03609444 | -0.4875556 | -0.02905556 | -0.0007833333
2017-08-28 05:00 | 59.22 | 8.43 | 2291.746 | 530.81135 | 384.479 | 8.815367 | 1.6955 | 299.8534 | 299.7472 | 299.91325 | 299.9489 | 299.9262 | 299.6714 | 299.1099 | 599.6465 | 496.9849 | 498.7916 | 389.4229 | 498.1214 | 500.5196 | 493.4483 | 64.72 | 1.77 | 5.5 | 6.66 | -185.2086 | -114.8347 | 131.0908 | 112.7974 | 1.1049 | 2.706367 | 0.001283333 | -0.4091111 | 0.01044444 | -0.01370556
2017-08-28 06:00 | 59.22 | 8.43 | 2055.627 | 543.528 | 381.8464 | 8.972367 | 1.696939 | 299.8439 | 299.8608 | 299.9178 | 299.9672 | 299.9817 | 300.2427 | 300.2519 | 600.76075 | 500.7666 | 499.4408 | 483.8466 | 499.3128 | 501.1306 | 501.0385 | 64.87 | 1.81 | 5.65 | 6.62 | -236.1193 | -397.8322 | 12.71666 | 60.21432 | -2.632667 | 1.073283 | 0.157 | -0.2197278 | 0.001438889 | -0.009155556
2017-08-28 07:00 | 59.67 | 11.33 | 2588.967 | 546.6328 | 382.4343 | 8.969661 | 1.705817 | 300.1986 | 299.682 | 299.9678 | 299.92165 | 299.954 | 300.2797 | 299.8553 | 600.3758 | 500.1622 | 499.7497 | 370.8512 | 500.8054 | 500.3332 | 497.9327 | 65.08 | 1.65 | 5.41 | 9.68 | 533.3402 | 214.9607 | 3.104744 | 91.31079 | 0.5879556 | 1.799817 | -0.002705556 | -0.3596111 | 0.008877778 | 0.004172222
2017-08-28 08:00 | 59.67 | 11.33 | 2939.169 | 472.2773 | 381.4938 | 8.789922 | 1.638867 | 300.3129 | 299.9421 | 299.9043 | 299.8645 | 299.9043 | 300.7287 | 300.5722 | 603.6953 | 499.3427 | 504.0227 | 290.9507 | 500.0182 | 504.679 | 501.3013 | 65.74 | 1.35 | 6.07 | 9.98 | 350.2016 | 568.17175 | -74.35544 | 26.3552 | -0.9405389 | 0.1856556 | -0.1797389 | -0.2624444 | -0.06695 | -0.05788889
2017-08-28 09:00 | 59.67 | 11.33 | 2855.007 | 436.1017 | 380.1231 | 8.945489 | 1.677383 | 300.0625 | 299.3739 | 299.9297 | 299.859 | 299.8753 | 300.3426 | 300.6408 | 606.5138 | 500.4133 | 505.3818 | 401.7781 | 500.7566 | 505.2592 | 508.1708 | 65.38 | 1.36 | 5.71 | 9.97 | -84.16131 | -331.0695 | -36.17562 | 14.32257 | -1.370711 | -2.833172 | 0.1555667 | -0.001861111 | 0.03851667 | -0.02851667
2017-08-28 10:00 | 59.67 | 11.33 | 2893.0325 | 452.7845 | 381.7346 | 9.010006 | 1.716167 | 300.0252 | 300.3679 | 299.8773 | 299.8982 | 299.9832 | 300.6337 | 299.4218 | 599.5817 | 500.8091 | 499.06635 | 390.292 | 497.9816 | 497.1485 | 492.5865 | 65.33 | 1.35 | 5.66 | 9.98 | 38.02511 | -216.2318 | 16.68277 | 46.16957 | 1.611506 | 0.47515 | 0.06451667 | 0.04940556 | 0.03878333 | 0.01557778
2017-08-28 11:00 | 59.67 | 11.33 | 3433.179 | 437.0437 | 380.7273 | 8.96275 | 1.685094 | 300.0246 | 299.9254 | 299.8572 | 300.0067 | 299.9147 | 299.5796 | 299.8022 | 600.8821 | 501.2821 | 500.8069 | 399.4006 | 501.3377 | 499.3219 | 500.0931 | 64.77 | 1.4 | 5.1 | 9.93 | 540.1464 | -540.8884 | -15.74072 | 43.59634 | -1.007317 | -0.5438 | -0.04725556 | 0.0151 | -0.03107222 | -0.02425556
2017-08-28 12:00 | 59.67 | 11.33 | 2870.671 | 423.0313 | 378.79 | 9.140411 | 1.704572 | 300.0218 | 299.9699 | 299.9447 | 300.0711 | 299.8187 | 299.6341 | 300.1574 | 599.8146 | 498.9439 | 500.658 | 400.1149 | 500.7864 | 497.34345 | 499.7876 | 65.37 | 1.67 | 5.7 | 9.66 | -562.5078 | -1021.204 | -14.01242 | 46.68467 | -1.937256 | -2.552567 | 0.1776611 | 0.03423889 | 0.01947778 | 0.01432778
2017-08-28 13:00 | 59.67 | 11.33 | 3052.58 | 419.5645 | 380.2905 | 9.188183 | 1.687444 | 299.8111 | 300.2073 | 299.995 | 299.9548 | 299.83935 | 299.931 | 300.1616 | 600.36 | 500.7795 | 498.5099 | 403.5726 | 500.6821 | 499.5203 | 501.5925 | 64.44 | 1.77 | 4.77 | 9.56 | 181.9088 | -1091.139 | -3.466778 | -1.224589 | 1.500506 | -27.11924 | 0.04777222 | -0.2442722 | -0.01712778 | -0.02383333
2017-08-28 14:00 | 59.67 | 11.33 | 4278.662 | 488.6045 | 387.5115 | 8.958944 | 1.753733 | 300.5119 | 300.1491 | 299.978 | 299.8815 | 300.06925 | 300.0706 | 299.2463 | 600.0313 | 498.4881 | 500.5385 | 398.6087 | 497.4199 | 498.5423 | 499.1079 | 64.9 | 3.09 | 5.23 | 8.24 | 1226.082 | 1454.581 | 69.03996 | 85.01321 | 7.221017 | -30.42869 | -0.2292389 | -0.3068278 | 0.06628889 | 0.1124722
2017-08-28 15:00 | 59.67 | 11.33 | 3696.512 | 509.2231 | 417.5628 | 9.040461 | 1.708678 | 299.6487 | 300.0812 | 299.9248 | 299.8538 | 299.7887 | 299.6249 | 298.9603 | 600.7993 | 501.1293 | 499.2047 | 399.615 | 499.9906 | 500.4191 | 498.9468 | 65.86 | 2.28 | 6.19 | 9.05 | -582.1497 | 1263.889 | 20.61857 | 213.4154 | 30.05126 | 0.7919333 | 0.08151667 | -0.0891 | -0.04505556 | 0.1802222
2017-08-28 16:00 | 47.24 | 26.08 | 2621.435 | 542.311 | 413.1163 | 9.180994 | 1.708867 | 299.8314 | 300.1698 | 299.8723 | 299.9039 | 299.6153 | 300.2155 | 300.2246 | 549.0221 | 500.3041 | 498.36655 | 454.4165 | 499.3289 | 500.6188 | 501.8784 | 65.82 | 2.39 | 18.58 | 23.69 | -1075.077 | -570.4212 | 33.08794 | 223.30775 | -4.446461 | 10.19595 | 0.1405333 | -0.1135778 | 0.0001888889 | 0.1491778
2017-08-28 17:00 | 47.24 | 26.08 | 3262.698 | 656.8355 | 415.5364 | 9.166806 | 1.736906 | 299.6755 | 300.1744 | 299.8935 | 299.9279 | 299.8898 | 299.6514 | 299.3282 | 499.8747 | 499.8981 | 499.6169 | 502.6675 | 499.1952 | 499.9681 | 500.6423 | 63.47 | 5.53 | 16.23 | 20.55 | 641.263 | -198.2265 | 114.5245 | 263.686 | 2.420028 | 18.41688 | -0.01418889 | -0.2266944 | 0.02803889 | 0.03994444
2017-08-28 18:00 | 47.24 | 26.08 | 3552.246 | 602.6768 | 416.2864 | 9.044761 | 1.705617 | 299.8498 | 299.4033 | 300.0138 | 299.9861 | 299.73235 | 299.8247 | 299.6221 | 500.5599 | 498.91685 | 499.8092 | 499.7879 | 493.9098 | 499.561 | 498.7309 | 62.9 | 5.346 | 15.66 | 20.734 | 289.5478 | 169.5772 | -54.15872 | 172.1817 | 0.7500389 | 15.86204 | -0.1220444 | -0.3227667 | -0.03128889 | -0.01541111
2017-08-28 19:00 | 47.24 | 26.08 | 3812.728 | 592.0209 | 417.0802 | 9.126606 | 1.691256 | 299.8286 | 300.3064 | 299.9787 | 299.9584 | 299.9603 | 300.3367 | 300.0432 | 499.6487 | 499.938 | 499.7948 | 498.6305 | 502.1118 | 500.0688 | 498.2823 | 62.5 | 4.98 | 15.26 | 21.1 | 260.4822 | 1233.255 | -10.65592 | 213.2387 | 0.7938111 | 32.81932 | 0.08184444 | -0.4104167 | -0.01436111 | -0.006527778
2017-08-28 20:00 | 47.24 | 26.08 | 3671.567 | 632.2235 | 417.874 | 9.129211 | 1.713361 | 299.8053 | 300.0815 | 299.9184 | 299.8432 | 299.8616 | 299.952 | 299.9066 | 466.3444 | 472.8844 | 466.3255 | 452.0259 | 441.4632 | 454.8241 | 453.84905 | 63.605 | 4.614 | 16.365 | 21.466 | -141.1607 | 1015.611 | 40.20259 | 244.625 | 0.7938 | 36.81946 | 0.002605556 | -0.5583111 | 0.02210556 | 0.0028
2017-08-28 21:00 | 47.24 | 26.08 | 3205.32 | 639.906 | 417.4856 | 8.941411 | 1.720389 | 299.8402 | 299.7807 | 299.948 | 299.8896 | 300.0021 | 299.5975 | 300.0856 | 400.0632 | 400.497 | 398.2695 | 351.9071 | 308.4936 | 350.537 | 349.8447 | 64.71 | 4.43 | 17.47 | 21.65 | -466.2477 | -315.1317 | 7.6825 | 256.40295 | -0.3884 | 36.49578 | -0.1878 | -0.5575278 | 0.007027778 | 0.01733333
2017-08-28 22:00 | 47.24 | 26.08 | 2545.779 | 588.494 | 411.2282 | 8.766611 | 1.680106 | 299.8632 | 300.1678 | 299.9037 | 299.9198 | 299.4708 | 300.097 | 300.2155 | 399.9205 | 400.1228 | 399.8305 | 350.0819 | 348.3396 | 348.9226 | 349.8844 | 64.52 | 4.71 | 17.28 | 21.37 | -659.5409 | 465.0468 | -51.41203 | 218.2109 | -6.257461 | 30.7924 | -0.1748 | -0.6955833 | -0.04028333 | -0.01364444
2017-08-28 23:00 | 47.24 | 26.08 | 2296.565 | 474.7542 | 384.5678 | 8.754 | 1.604028 | 299.88885 | 299.8631 | 299.8942 | 299.9164 | 299.9238 | 299.9865 | 300.2301 | 399.5563 | 398.8352 | 400.8135 | 349.8892 | 350.4401 | 350.2775 | 350.1486 | 64.26 | 3.29 | 17.02 | 22.79 | -249.21395 | 263.3811 | -113.7398 | 135.4965 | -26.66031 | 4.120533 | -0.01261111 | -0.7783667 | -0.07607778 | -0.03118889
2017-08-29 | 47.24 | 26.08 | 2266.996 | 453.8057 | 380.7752 | 8.754 | 1.655094 | 299.7989 | 299.9381 | 299.9387 | 299.9359 | 299.8441 | 299.966 | 299.95595 | 468.7804 | 408.7857 | 484.3188 | 353.7117 | 351.3605 | 365.1586 | 357.2231 | 62.77 | 4.07 | 15.53 | 22.01 | -29.56883 | -137.4444 | -20.94848 | 30.05718 | -3.792633 | 1.348839 | 0 | -0.6527167 | 0.05106667 | -0.04428889
2017-08-29 01:00 | 56.02 | 13.51 | 2836.55 | 475.2413 | 380.0937 | 8.754 | 1.697011 | 297.9326 | 298.8826 | 299.8537 | 299.9063 | 299.8845 | 300.0053 | 300.315 | 400.2656 | 536.7906 | 408.625 | 434.4065 | 344.36695 | 419.55585 | 346.34 | 63.19 | 3.66 | 7.17 | 9.85 | 569.5537 | 80.56067 | 21.43556 | 30.89662 | -0.6814667 | -1.325328 | 0 | -0.2679222 | 0.04191667 | -0.01476667
2017-08-29 02:00 | 56.02 | 13.51 | 3546.045 | 561.3583 | 381.5806 | 8.754 | 1.741967 | 299.7953 | 299.9824 | 299.964 | 300.0341 | 300.0745 | 300.4883 | 299.7713 | 536.4348 | 599.3986 | 399.4936 | 492.2556 | 348.607 | 454.5923 | 348.3383 | 62.89 | 3.77 | 6.87 | 9.74 | 709.4957 | 567.3126 | 86.11702 | 150.2996 | 1.486878 | -0.5997056 | 0 | -0.1832111 | 0.04495556 | 0.05184444
2017-08-29 03:00 | 56.02 | 13.51 | 2855.33 | 529.9894 | 382.2363 | 8.790217 | 1.679239 | 299.5981 | 300.1385 | 299.8834 | 299.9662 | 300.0751 | 299.9042 | 299.4752 | 596.9404 | 598.126 | 400.9003 | 319.646 | 350.0296 | 450.3356 | 348.4804 | 62.71 | 4.06 | 6.69 | 9.45 | -690.715 | -365.1379 | -31.36892 | 124.3799 | 0.6556389 | 1.2531 | 0.03621667 | -0.1561444 | -0.06272778 | -0.02130556
2017-08-29 04:00 | 56.02 | 13.51 | 3505.899 | 541.0766 | 381.3765 | 8.813506 | 1.690844 | 299.8779 | 300.0041 | 299.9374 | 299.9712 | 300.0151 | 300.2243 | 299.6902 | 602.4211 | 600.693 | 399.7559 | 510.4724 | 352.8081 | 450.2778 | 351.7663 | 63.49 | 4.05 | 7.47 | 9.46 | 650.5689 | 352.8248 | 11.08723 | 150.2339 | -0.8597222 | -10.20101 | 0.02328889 | -0.1467833 | 0.01160556 | -0.004822222
2017-08-29 05:00 | 56.02 | 13.51 | 2931.539 | 554.9866 | 381.6078 | 8.755 | 1.711617 | 300.0475 | 300.0719 | 299.9478 | 299.9609 | 299.8837 | 300.0296 | 299.8168 | 599.1381 | 599.7621 | 399.4528 | 483.9601 | 349.3399 | 451.125 | 347.8216 | 62.83 | 3.95 | 6.81 | 9.56 | -574.3603 | -250.8582 | 13.90998 | 139.2167 | 0.2312944 | -30.5154 | -0.05850556 | -0.3033722 | 0.02077222 | 0.02425
2017-08-29 06:00 | 56.02 | 13.51 | 3916.991 | 539.0862 | 381.8596 | 8.773011 | 1.690178 | 301.773 | 299.5872 | 300.0273 | 299.96075 | 300.0198 | 300.2252 | 300.432 | 519.1219 | 518.2935 | 400.9005 | 245.3687 | 348.0947 | 449.7246 | 348.0837 | 64.2 | 2.55 | 8.18 | 10.96 | 985.4518 | 3.131833 | -15.90037 | 110.1449 | 0.2517389 | -34.20653 | 0.01801111 | -0.1327556 | -0.02143889 | -0.008433333
2017-08-29 07:00 | 55.03 | 17.05 | 3765.59 | 558.0399 | 382.4054 | 8.84085 | 1.70785 | 300.1501 | 300.0177 | 299.9126 | 299.9204 | 299.996 | 299.65135 | 299.69075 | 492.6608 | 490.8541 | 399.8339 | 467.3738 | 352.1145 | 446.778 | 356.42755 | 64.84 | 2.82 | 9.81 | 14.23 | -151.4012 | 154.9697 | 18.95374 | 125.6972 | 0.5458056 | -34.05559 | 0.06783889 | 0.04085 | 0.01767222 | -0.0003555556
2017-08-29 08:00 | 55.03 | 17.05 | 3453.943 | 546.9335 | 380.6446 | 8.864983 | 1.697539 | 300.2808 | 299.9845 | 299.9896 | 299.8552 | 300.091 | 347.607 | 323.1201 | 399.5983 | 398.3736 | 399.2726 | 336.6726 | 399.3482 | 399.1016 | 396.7232 | 64.72 | 2.58 | 9.69 | 14.47 | -311.6472 | 1443.812 | -11.10646 | 132.1453 | -1.760756 | -33.28157 | 0.02413333 | 0.06168333 | -0.01031111 | 0.01497778
2017-08-29 09:00 | 55.03 | 17.05 | 3336.305 | 551.953 | 381.6081 | 8.891372 | 1.707061 | 299.99715 | 300.2526 | 299.9097 | 299.9114 | 299.7312 | 349.6033 | 307.914 | 400.2855 | 403.591 | 400.2494 | 403.5696 | 399.2708 | 399.4217 | 399.5277 | 63.39 | 3.62 | 8.36 | 13.43 | -117.6378 | 203.3393 | 5.019539 | 181.0294 | 0.9635222 | -0.5495222 | 0.02638889 | 0.04119444 | 0.009522222 | -0.00705
2017-08-29 10:00 | 55.03 | 17.05 | 2613.178 | 578.2788 | 398.0293 | 8.926372 | 1.681994 | 299.923 | 300.2328 | 299.9698 | 299.8528 | 299.6674 | 347.8132 | 313.2115 | 400.0526 | 433.9964 | 399.5503 | 383.1741 | 400.1786 | 399.1972 | 402.1129 | 63.57 | 3.87 | 8.54 | 13.18 | -723.1268 | 136.2232 | 26.32582 | 178.5583 | 16.42111 | 14.65511 | 0.035 | 0.1122889 | -0.02506667 | -0.003061111
2017-08-29 11:00 | 55.03 | 17.05 | 1592.179 | 421.7388 | 382.7133 | 8.933039 | 1.642478 | 300.0506 | 300.0488 | 299.8437 | 299.9249 | 299.7433 | 349.0982 | 306.1123 | 639.6462 | 412.9617 | 540.8852 | 384.3736 | 421.6805 | 487.0176 | 414.7448 | 63.57 | 3.87 | 8.54 | 13.18 | -1020.999 | -699.5671 | -156.5401 | -109.0726 | -15.31596 | -1.765744 | 0.006666667 | 0.1176722 | -0.03951667 | -0.05302222
2017-08-29 12:00 | 55.03 | 17.05 | 1960.405 | 436.3039 | 379.6036 | 8.790506 | 1.660956 | 300.1111 | 300.3315 | 299.9718 | 299.9116 | 299.8322 | 349.6685 | 311.1768 | 539.383 | 401.966 | 440.9272 | 354.3964 | 317.5273 | 567.3869 | 460.2286 | 63.57 | 3.87 | 8.54 | 13.18 | 368.2261 | -95.22166 | 14.56514 | -107.2241 | -3.109711 | -2.242789 | -0.1425333 | -0.1818611 | 0.01847778 | -0.03598333
2017-08-29 13:00 | 55.03 | 17.05 | 3879.661 | 578.9322 | 387.6431 | 8.984583 | 1.71665 | 299.8591 | 300.4423 | 299.9032 | 299.9771 | 299.8623 | 348.8904 | 301.3038 | 400.2369 | 409.4658 | 457.8453 | 272.6411 | 390.6268 | 401.1373 | 393.7592 | 65.82 | 1.63 | 10.79 | 15.42 | 1919.255 | 1290.694 | 142.6283 | 32.29948 | 8.039544 | 5.2088 | 0.1940778 | 0.01492222 | 0.05569444 | 0.01083333
2017-08-29 14:00 | 55.03 | 17.05 | 2848.906 | 518.7517 | 388.4605 | 9.1725 | 1.6926 | 300.3838 | 300.16785 | 299.92 | 299.859 | 299.9234 | 346.9935 | 298.5008 | 399.1237 | 419.9239 | 399.2195 | 356.6048 | 401.5481 | 400.8946 | 404.246 | 67.09 | 1.29 | 12.06 | 15.76 | -1030.754 | -90.26236 | -60.18049 | 46.47443 | 0.8173944 | 6.966733 | 0.1879167 | 0.3825778 | -0.02405 | 0.05373333
2017-08-29 15:00 | 55.03 | 17.05 | 2741.997 | 529.1184 | 380.96115 | 8.935978 | 1.714561 | 299.6633 | 299.39725 | 299.97 | 299.932 | 299.8431 | 349.0773 | 305.2831 | 401.1153 | 402.1369 | 400.3473 | 401.88845 | 398.4066 | 400.7933 | 397.6384 | 65.67 | 1.58 | 10.64 | 15.47 | -106.9089 | -113.0099 | 10.36671 | 93.01676 | -7.499378 | 0.8380667 | -0.2365222 | -0.009511111 | 0.02196111 | 0.03717778
2017-08-29 16:00 | 54.49 | 17.24 | 2994.322 | 475.4771 | 379.766 | 8.754472 | 1.690272 | 299.8367 | 299.6351 | 299.8945 | 299.8756 | 299.7767 | 348.7793 | 312.8215 | 439.1434 | 440.1353 | 440.4216 | 383.8801 | 400.3802 | 399.8047 | 398.2649 | 65.76 | 1.57 | 11.27 | 15.67 | 252.3248 | 101.2897 | -53.64131 | 22.69268 | -1.195194 | -1.968633 | -0.1815056 | -0.2555333 | -0.02428889 | -0.02589444
2017-08-29 17:00 | 54.49 | 17.24 | 2777.205 | 419.3221 | 387.5521 | 8.754 | 1.667989 | 299.6821 | 299.8335 | 299.936 | 299.8686 | 299.8047 | 349.4857 | 306.3939 | 499.2161 | 498.963 | 500.5633 | 398.9459 | 399.5826 | 398.157 | 398.6973 | 64.27 | 2.85 | 9.78 | 14.39 | -217.1172 | -655.9739 | -56.15502 | -17.72162 | 7.786128 | 6.824811 | -0.0004722222 | -0.20875 | -0.02228333 | -0.01710556
2017-08-29 18:00 | 54.49 | 17.24 | 2566.596 | 520.7872 | 395.6889 | 8.754 | 1.738622 | 299.7601 | 299.8532 | 299.9003 | 299.9297 | 299.8934 | 348.5995 | 294.2385 | 499.7997 | 500.331 | 500.1714 | 398.8904 | 400.7172 | 401.2713 | 401.8918 | 65.03 | 2.04 | 10.54 | 15.2 | -210.6089 | -304.075 | 101.4651 | 97.7559 | 8.136817 | 16.89888 | 0 | -0.3864111 | 0.07063333 | 0.03405
2017-08-29 19:00 | 54.49 | 17.24 | 2597.134 | 534.9199 | 391.0798 | 8.754278 | 1.733556 | 299.733 | 299.7964 | 299.8987 | 299.8119 | 299.9426 | 322.4261 | 305.44615 | 504.3974 | 500.4487 | 501.2397 | 345.17 | 402.0073 | 401.1237 | 397.59375 | 64.5 | 2.09 | 10.01 | 15.15 | 30.53756 | -455.4462 | 14.13264 | 115.3553 | -4.609117 | 10.78926 | 0.0002777778 | -0.4339056 | -0.005066667 | 0.04611111
2017-08-29 20:00 | 54.49 | 17.24 | 2474.601 | 484.9853 | 380.026 | 8.766828 | 1.654017 | 299.8935 | 300.2003 | 299.9157 | 299.8632 | 300.007 | 300.3616 | 299.8348 | 499.6652 | 500.8653 | 500.5558 | 409.7222 | 400.5788 | 399.0894 | 402.9386 | 63.39 | 3.07 | 8.9 | 14.17 | -122.5328 | -1804.061 | -49.93458 | -3.619222 | -11.05378 | -7.485539 | 0.01255 | -0.1921167 | -0.07953889 | -0.09971667
2017-08-29 21:00 | 54.49 | 17.24 | 2481.108 | 438.4243 | 391.0696 | 8.791544 | 1.645461 | 299.7402 | 300.4664 | 299.8956 | 299.9819 | 299.7651 | 300.3356 | 298.8624 | 499.6405 | 500.1997 | 501.4536 | 399.7767 | 400.5697 | 399.5968 | 399.9099 | 63.35 | 3.89 | 8.86 | 13.35 | 6.507433 | -1215.404 | -46.56099 | -70.79878 | 11.04362 | -26.49318 | 0.02471667 | -0.2489167 | -0.008555556 | -0.06321667
2017-08-29 22:00 | 54.49 | 17.24 | 2778.946 | 563.5566 | 398.2601 | 8.844939 | 1.689156 | 299.9256 | 299.6392 | 299.9526 | 299.9347 | 299.7641 | 299.5262 | 299.233 | 474.5543 | 478.2073 | 476.192 | 386.9639 | 387.7565 | 402.0912 | 402.0453 | 63.61 | 2.97 | 9.12 | 14.27 | 297.8376 | 157.511 | 125.1323 | 21.2456 | 7.190444 | -14.85628 | 0.05339444 | -0.3360556 | 0.04369444 | -0.01971111
2017-08-29 23:00 | 54.49 | 17.24 | 2189.776 | 508.8049 | 389.2813 | 8.813856 | 1.635706 | 299.7611 | 300.10475 | 299.9589 | 299.9134 | 299.8934 | 299.56335 | 299.1285 | 400.1851 | 403.2631 | 401.4044 | 350.2343 | 350.1044 | 402.0037 | 400.1438 | 63.18 | 4.68 | 8.69 | 12.56 | -589.1702 | -1072.922 | -54.75173 | -148.0307 | -8.978794 | -26.2551 | -0.03108333 | -0.35295 | -0.05345 | -0.1012
2017-08-30 | 54.49 | 17.24 | 2932.175 | 471.92075 | 379.3121 | 8.755 | 1.684783 | 299.9481 | 299.5836 | 299.8978 | 299.9304 | 299.965 | 300.0735 | 300.2192 | 400.5568 | 407.5191 | 399.9217 | 350.0307 | 347.7669 | 400.932 | 398.55105 | 64.86 | 2.72 | 10.37 | 14.52 | 742.3991 | -620.0709 | -36.88413 | -130.7561 | -9.96915 | -36.97429 | -0.05885556 | -0.2897611 | 0.04907778 | -0.02083333
2017-08-30 01:00 | 55.78 | 15.49 | 2574.272 | 459.0218 | 379.5228 | 8.755 | 1.67075 | 299.8531 | 299.9554 | 299.8812 | 299.9416 | 299.8176 | 300.2923 | 299.4274 | 400.0375 | 411.22 | 399.5874 | 349.7319 | 349.2876 | 381.2382 | 380.9274 | 63.26 | 4.04 | 7.48 | 11.45 | -357.9033 | -1238.456 | -12.89892 | -132.9991 | 0.2106944 | -37.55741 | 0 | -0.3716056 | -0.01403333 | -0.02050556
2017-08-30 02:00 | 55.78 | 15.49 | 3249.38 | 512.0731 | 380.9682 | 8.755 | 1.695722 | 299.8599 | 299.96395 | 299.9105 | 300.01155 | 300.0424 | 300.0871 | 300.1033 | 399.6658 | 406.4674 | 399.8867 | 344.7594 | 349.738 | 348.38165 | 347.2057 | 62.94 | 4.99 | 7.16 | 10.5 | 675.1088 | -422.1869 | 53.05122 | -120.1504 | 1.445367 | -36.90584 | 0 | -0.3742111 | 0.02497222 | -0.01763889
2017-08-30 03:00 | 55.78 | 15.49 | 2738.268 | 551.1841 | 396.7025 | 8.755 | 1.671472 | 299.9376 | 299.858 | 299.8496 | 300.0083 | 299.89515 | 299.9257 | 299.1759 | 398.8879 | 402.6232 | 398.1777 | 350.7607 | 350.375 | 350.89745 | 348.8181 | 63.43 | 5.08 | 7.65 | 10.41 | -511.1121 | -467.0513 | 39.11102 | -88.72192 | 15.73434 | -20.78309 | 0 | -0.1864111 | -0.02425 | -0.04891667
2017-08-30 04:00 | 55.78 | 15.49 | 2827.462 | 458.6151 | 380.5996 | 8.755 | 1.626483 | 299.9463 | 300.0769 | 299.8971 | 299.9386 | 299.8764 | 300.0164 | 299.9391 | 400.5923 | 419.404 | 401.3895 | 350.8393 | 350.7904 | 350.3116 | 349.9155 | 64.15 | 4.26 | 8.37 | 11.23 | 89.19356 | 281.6832 | -92.56895 | -129.8788 | -16.10289 | -30.62852 | 0 | -0.01161111 | -0.04498889 | -0.05362222
2017-08-30 05:00 | 55.78 | 15.49 | 2890.7815 | 562.756 | 382.643 | 8.755 | 1.719428 | 299.9096 | 299.7347 | 299.9504 | 299.8939 | 299.9405 | 300.0308 | 299.8493 | 399.141 | 423.9007 | 399.8109 | 353.6589 | 350.1084 | 348.66525 | 350.6421 | 62.67 | 4.43 | 6.89 | 11.06 | 63.31961 | 594.2167 | 104.1408 | 88.00179 | 2.0434 | -1.924811 | 0 | 0.001 | 0.09294444 | 0.1154
2017-08-30 06:00 | 55.78 | 15.49 | 3761.304 | 530.0304 | 381.5317 | 8.755 | 1.676217 | 299.7908 | 300.1871 | 299.9914 | 299.8621 | 299.9924 | 299.52505 | 300.52455 | 399.232 | 409.4087 | 399.9757 | 350.5518 | 349.1705 | 348.0971 | 349.6903 | 62.72107 | 4.445906 | 6.941072 | 11.04409 | 870.5226 | 1494.308 | -32.72557 | 76.22469 | -1.111328 | 0.7564944 | 0 | 0.001 | -0.04321111 | 0.02112222
2017-08-30 07:00 | 54.83 | 15.93 | 3955.182 | 603.4164 | 392.2876 | 8.757511 | 1.706511 | 300.2202 | 299.8361 | 299.9502 | 299.9413 | 299.888 | 300.0579 | 299.8095 | 399.6138 | 406.4129 | 399.8488 | 349.6191 | 348.3606 | 350.7647 | 350.4486 | 62.82264 | 4.477544 | 7.992644 | 11.45246 | 193.8775 | 1118.632 | 73.38599 | 128.1751 | 10.75586 | 12.19382 | 0.002511111 | 0.003511111 | 0.03029444 | 0.0095
2017-08-30 08:00 | 54.83 | 15.93 | 2470.961 | 459.4119 | 384.4416 | 8.772389 | 1.63125 | 300.2518 | 299.6416 | 299.938 | 300.2054 | 301.9077 | 318.1648 | 299.7121 | 406.9842 | 417.5628 | 402.5113 | 361.6177 | 356.9393 | 356.74865 | 357.6744 | 62.92422 | 4.509183 | 8.094217 | 11.42082 | -1484.221 | -1075.085 | -144.0045 | -101.9464 | -7.845928 | 2.861011 | 0.01487778 | 0.01838889 | -0.07526111 | -0.1107167
2017-08-30 09:00 | 54.83 | 15.93 | 2573.7815 | 450.5905 | 380.182 | 8.756 | 1.678683 | 299.8118 | 299.1576 | 299.98505 | 300.5238 | 304.333 | 349.5881 | 308.9034 | 402.8443 | 413.3972 | 403.3492 | 347.7961 | 340.0305 | 368.6973 | 352.3001 | 63.02578 | 4.540817 | 8.195783 | 11.38918 | 102.8209 | -281.5489 | -8.82145 | -79.3989 | -4.259606 | -2.054233 | -0.01638889 | -0.03421667 | 0.04743333 | -0.0005555556
2017-08-30 10:00 | 54.83 | 15.93 | 2426.664 | 533.2072 | 381.632 | 8.756 | 1.69445 | 299.9989 | 299.9879 | 299.8929 | 300.4634 | 304.1919 | 349.6372 | 314.11 | 400.3365 | 405.4219 | 399.8182 | 332.2096 | 350.4056 | 351.6841 | 352.3805 | 63.12736 | 4.572456 | 8.297356 | 11.35754 | -147.1171 | -1079.235 | 82.61671 | -7.869422 | 1.449994 | 0.2554833 | 0 | -0.05750556 | 0.01576667 | 0.003605556
2017-08-30 11:00 | 54.83 | 15.93 | 2636.386 | 536.4356 | 381.1699 | 8.756 | 1.686806 | 299.9567 | 300.118 | 299.8647 | 300.403 | 304.0508 | 348.3152 | 301.3975 | 400.4516 | 414.4088 | 399.5794 | 352.2658 | 348.0981 | 349.4835 | 347.3774 | 63.22893 | 4.604094 | 8.398928 | 11.32591 | 209.7215 | -295.1531 | 3.2284 | -18.55101 | -0.4621667 | -0.4379778 | 0 | 0.001 | -0.007644444 | -0.02481111
2017-08-30 12:00 | 54.83 | 15.93 | 2936.199 | 561.96535 | 382.9793 | 8.756 | 1.71705 | 300.0164 | 299.9768 | 299.8395 | 300.3426 | 303.9096 | 348.5444 | 308.5365 | 399.1677 | 419.0264 | 400.4106 | 349.0603 | 350.08445 | 349.878 | 349.5702 | 63.28 | 4.62 | 8.45 | 11.31 | 299.8135 | -980.7914 | 25.52978 | 22.87915 | 1.809456 | 1.119739 | 0 | -0.01701111 | 0.03024444 | 0.02687222
2017-08-30 13:00 | 54.83 | 15.93 | 3186.918 | 546.4334 | 381.8788 | 8.758128 | 1.696578 | 300.0341 | 300.0225 | 299.9424 | 300.2822 | 303.7685 | 349.1101 | 314.2606 | 400.1718 | 405.589 | 398.7458 | 352.21355 | 349.4777 | 352.5086 | 348.9112 | 62.63 | 5.06 | 7.8 | 10.87 | 250.7185 | -578.6718 | -15.53198 | -11.60658 | -1.100539 | -0.5266056 | 0.002127778 | -0.08272222 | -0.02047222 | -0.01127222
2017-08-30 14:00 | 54.83 | 15.93 | 2742.017 | 540.9689 | 380.8879 | 8.769311 | 1.694261 | 300.3881 | 299.5897 | 299.9557 | 300.2218 | 303.6274 | 349.0591 | 308.4168 | 399.9099 | 403.5566 | 401.4495 | 352.3404 | 351.3029 | 349.09505 | 353.501 | 64.86 | 3.5 | 10.03 | 12.43 | -444.9008 | -711.9254 | -5.464422 | -5.964539 | -0.9908889 | 0.2432611 | 0.01118333 | -0.09567222 | -0.002316667 | -0.003277778
2017-08-30 15:00 | 54.83 | 15.93 | 1804.053 | 387.0718 | 382.1686 | 8.754 | 1.543856 | 299.5845 | 300.1229 | 299.8541 | 300.1614 | 303.4863 | 349.6553 | 305.7537 | 472.7363 | 433.0964 | 461.672 | 354.5749 | 348.938 | 357.6809 | 348.5757 | 62.57 | 4.61 | 7.74 | 11.32 | -937.9645 | -1532.252 | -153.8971 | -164.8812 | 1.280761 | 0.5605 | -0.01531111 | -0.1373722 | -0.1504056 | -0.1632056
2017-08-30 16:00 | 55.64 | 15.32 | 1570.024 | 339.7033 | 381.1227 | 8.754 | 1.530022 | 299.763 | 299.6655 | 299.941 | 300.101 | 303.3452 | 349.1627 | 312.7066 | 440.5561 | 399.9568 | 354.0804 | 354.3611 | 349.3394 | 353.403 | 349.46965 | 62.62 | 4.14 | 6.98 | 11.18 | -234.029 | -1043.154 | -47.3685 | -238.5755 | -1.045922 | -16.90653 | 0 | -0.1723722 | -0.01383333 | -0.1519722
2017-08-30 17:00 | 55.64 | 15.32 | 1633.613 | 277.27325 | 381.3082 | 8.754422 | 1.520594 | 299.8261 | 300.525 | 299.8724 | 300.0406 | 303.204 | 349.5337 | 321.9955 | 400.6033 | 399.4955 | 422.6998 | 252.0737 | 349.2127 | 349.9534 | 348.7186 | 63.39 | 4.07 | 7.75 | 11.25 | 63.58982 | 41.43434 | -62.43007 | -144.4655 | 0.1855222 | -1.405056 | 0.0004222222 | -0.1786167 | -0.009427778 | -0.1218833
2017-08-30 18:00 | 55.64 | 15.32 | 3886.886 | 393.2327 | 408.6813 | 8.755 | 1.546572 | 299.8264 | 299.9123 | 299.9229 | 299.98025 | 303.0629 | 349.2973 | 313.1169 | 399.046 | 409.97 | 400.4693 | 335.7172 | 349.7626 | 349.8706 | 353.3345 | 62.23 | 4.79 | 6.59 | 10.53 | 2253.273 | 1926.481 | 115.9595 | -43.07117 | 27.37304 | 29.0777 | 0.0005777778 | -0.03550556 | 0.02597778 | -0.1143833
2017-08-30 19:00 | 55.64 | 15.32 | 4563.70625 | 628.3089 | 416.2845 | 9.051061 | 1.702544 | 299.785 | 300.0071 | 299.8906 | 299.9198 | 302.9218 | 348.6821 | 305.8403 | 401.2898 | 421.5693 | 402.1057 | 354.898 | 351.4799 | 351.0193 | 353.0449 | 62.66 | 3.88 | 7.02 | 11.44 | 676.8201 | 684.0455 | 235.0762 | 49.37666 | 7.603239 | 28.64139 | 0.2960611 | 0.06647778 | 0.1559722 | -0.01410556
2017-08-30 20:00 | 55.64 | 15.32 | 4443.876 | 598.2546 | 412.0649 | 9.220383 | 1.697906 | 299.9019 | 300.0069 | 299.8824 | 299.8594 | 302.7806 | 349.6887 | 316.0654 | 404.9849 | 402.9556 | 631.5819 | 354.3167 | 350.8921 | 352.663 | 349.7895 | 62.72127 | 3.908122 | 7.081267 | 11.41188 | -119.8298 | 1594.97 | -30.05424 | 79.50291 | -4.2196 | 23.6044 | 0.1693222 | 0.04788333 | -0.004638889 | 0.005305556
2017-08-30 21:00 | 55.64 | 15.32 | 3971.862 | 613.79475 | 415.6089 | 9.364311 | 1.7091 | 299.9033 | 299.4055 | 299.9936 | 299.799 | 302.6395 | 349.1504 | 317.6015 | 399.8902 | 407.2555 | 528.0484 | 347.6604 | 352.1433 | 354.8391 | 351.00875 | 62.84314 | 3.964067 | 7.203139 | 11.35593 | -472.0149 | 1229.864 | 15.54011 | 84.67631 | 3.543928 | 34.64771 | 0.1439278 | 0.4283333 | 0.01119444 | -0.005461111
2017-08-30 22:00 | 55.64 | 15.32 | 2998.451 | 549.4686 | 399.2242 | 9.345367 | 1.672322 | 299.9111 | 300.0856 | 299.9886 | 299.7387 | 302.4984 | 349.1972 | 313.042 | 399.6137 | 425.3753 | 402.905 | 354.5942 | 352.2625 | 357.756 | 351.7699 | 62.965 | 4.02 | 7.325 | 11.3 | -973.4107 | 4.128611 | -64.32614 | 73.99147 | -16.38468 | 19.45822 | -0.01894444 | 0.5908944 | -0.03677778 | -0.01795
2017-08-30 23:00 | 55.64 | 15.32 | 3486.742 | 523.733 | 380.0661 | 9.009956 | 1.718544 | 299.7669 | 299.5417 | 299.915 | 299.6783 | 302.3573 | 348.9692 | 314.3541 | 400.6622 | 405.0421 | 398.8526 | 343.4885 | 344.1168 | 351.1516 | 343.3351 | 63.08686 | 4.075933 | 7.446861 | 11.24407 | 488.2915 | 709.53725 | -25.73564 | 104.41085 | -19.15806 | -7.485961 | -0.3354111 | 0.2559556 | 0.04622222 | 0.05055556
2017-08-31 | 55.64 | 15.32 | 3500.59 | 546.5107 | 381.0104 | 9.095844 | 1.697878 | 299.94515 | 299.9943 | 299.8777 | 299.6179 | 302.2162 | 349.7533 | 309.2871 | 399.6738 | 401.1153 | 400.6111 | 352.9602 | 350.3174 | 350.1145 | 350.3277 | 63.20873 | 4.131878 | 7.568733 | 11.18812 | 13.8481 | 933.9942 | 22.77776 | 25.72351 | 0.9442778 | -14.6785 | 0.08588889 | 0.3418444 | -0.02066667 | -0.04074444
2017-08-31 01:00 | 48.46 | 24.9 | 2611.583 | 496.523 | 378.8316 | 8.956244 | 1.67535 | 299.9367 | 299.511 | 299.8604 | 299.5574 | 302.075 | 349.5614 | 311.4433 | 399.4956 | 407.0748 | 399.5391 | 352.622 | 347.6139 | 348.71 | 348.399 | 63.27 | 4.16 | 14.81 | 20.74 | -889.0074 | 14.44927 | -49.98768 | -38.39682 | -2.178806 | -12.24819 | -0.1396 | 0.2019667 | -0.02252778 | -0.05820556
2017-08-31 02:00 | 48.46 | 24.9 | 2766.7752 | 497.2723 | 382.1394 | 8.826506 | 1.70975 | 299.9549 | 300.2573 | 299.9651 | 299.4971 | 301.9339 | 347.8547 | 303.5278 | 403.3238 | 416.3057 | 404.3116 | 337.7909 | 350.1123 | 352.3222 | 347.7811 | 64.9 | 2.49 | 16.44 | 22.41 | 155.1922 | 292.1743 | 0.7492278 | 12.28699 | 3.307767 | 2.113361 | -0.1297389 | 0.05967778 | 0.0344 | 0.05573333
2017-08-31 03:00 | 48.46 | 24.9 | 2657.767 | 571.375 | 380.9083 | 8.894256 | 1.731567 | 299.8986 | 299.8933 | 299.9538 | 299.4367 | 301.7928 | 349.81775 | 310.813 | 399.4097 | 404.2152 | 399.7254 | 355.5628 | 350.1387 | 350.9653 | 351.5219 | 65.21 | 2.67 | 16.75 | 22.23 | -109.0087 | 176.65815 | 74.10277 | 132.9507 | -1.231033 | -10.16129 | 0.06775 | 0.1027111 | 0.02181667 | 0.08610556
2017-08-31 04:00 | 48.46 | 24.9 | 2465.653 | 409.8863 | 382.6812 | 9.017533 | 1.606689 | 299.9895 | 299.5079 | 299.8766 | 299.3763 | 301.6516 | 350.0613 | 308.7471 | 400.125 | 402.1549 | 400.9451 | 354.6979 | 350.4164 | 350.5021 | 351.4118 | 62.65 | 4.07 | 14.19 | 20.83 | -192.1133 | -313.2928 | -161.4887 | -153.6703 | 1.772889 | -15.57884 | 0.1232778 | 0.1725944 | -0.1248778 | -0.08246667
2017-08-31 05:00 | 48.46 | 24.9 | 2437.034 | 387.541 | 378.7255 | 9.049067 | 1.61325 | 299.8804 | 299.9131 | 299.9446 | 299.3159 | 301.5105 | 349.8264 | 308.6088 | 414.8759 | 410.7177 | 412.2174 | 342.9226 | 351.1645 | 351.4637 | 348.8869 | 64.12 | 2.38 | 15.66 | 22.52 | -28.61961 | 247.2578 | -22.34526 | -121.2638 | -3.955761 | -10.55581 | 0.03153333 | 0.2352111 | 0.006561111 | -0.02245556
2017-08-31 06:00 | 48.46 | 24.9 | 2585.7 | 467.2192 | 381.3887 | 8.951794 | 1.616717 | 300.0105 | 299.615 | 299.9242 | 299.2555 | 301.3694 | 348.5558 | 312.8875 | 399.8252 | 413.2494 | 400.1984 | 349.3238 | 348.583 | 349.7341 | 349.9633 | 65.19 | 1.26 | 16.73 | 23.64 | 148.6662 | -346.4751 | 79.67818 | -4.701533 | 2.6632 | 2.076539 | -0.09727222 | 0.1967944 | 0.003466667 | -0.06806667
2017-08-31 07:00 | 54.4 | 18.52 | 2880.747 | 510.6931 | 380.7602 | 9.273956 | 1.654356 | 298.0078 | 298.6497 | 299.9184 | 299.1951 | 301.2283 | 350.388 | 319.6405 | 429.2689 | 440.1735 | 434.9465 | 338.3467 | 351.179 | 375.666 | 351.1049 | 64.32 | 1.76 | 9.92 | 16.76 | 295.047 | 306.4752 | 43.47385 | 51.67123 | -0.6285 | 1.237344 | 0.3221611 | 0.5189556 | 0.03763889 | -0.01639444
2017-08-31 08:00 | 54.4 | 18.52 | 2638.772 | 465.4704 | 379.5881 | 9.477956 | 1.709089 | 300.0214 | 299.7362 | 299.9908 | 299.1347 | 301.0872 | 350.0672 | 305.7858 | 427.0045 | 599.5821 | 601.1253 | 352.93 | 347.0589 | 500.6714 | 349.0879 | 64.33 | 1.89 | 9.93 | 16.63 | -241.9751 | -610.60875 | -45.22268 | -46.60267 | -1.172033 | -1.380056 | 0.204 | 0.7229556 | 0.05473333 | 0.01336667
2017-08-31 09:00 | 54.4 | 18.52 | 3216.936 | 502.0463 | 379.98565 | 9.551111 | 1.726228 | 300.011 | 300.1431 | 299.9306 | 299.0743 | 300.946 | 348.5122 | 310.6391 | 432.3463 | 600.0725 | 599.8246 | 349.5986 | 349.7417 | 499.8125 | 349.6401 | 65.81 | 1.31 | 11.41 | 17.21 | 578.1644 | 478.6678 | 36.57594 | -49.13774 | 0.3975278 | -16.71687 | 0.07315556 | 0.7961111 | 0.01713889 | 0.05475556
2017-08-31 10:00 | 54.4 | 18.52 | 2727.597 | 486.882 | 380.6918 | 9.314783 | 1.708839 | 299.9848 | 299.9474 | 299.9247 | 299.0139 | 300.8049 | 349.4552 | 304.3253 | 451.9446 | 598.4908 | 599.5981 | 351.97145 | 350.4294 | 500.5421 | 350.2558 | 65.36 | 1.47 | 10.96 | 17.05 | -489.3388 | -99.86461 | -15.16435 | 28.26686 | 0.7061278 | 0.09214444 | -0.2363278 | 0.5597833 | -0.01738889 | 0.08235556
2017-08-31 11:00 | 54.4 | 18.52 | 4244.811 | 460.2571 | 380.3779 | 9.277422 | 1.687461 | 300.01 | 299.8332 | 299.85975 | 298.9535 | 300.6638 | 349.6039 | 316.2961 | 458.26495 | 599.7886 | 600.079 | 351.6214 | 350.3329 | 497.452 | 348.2129 | 64.62 | 2.09 | 10.22 | 16.43 | 1517.214 | 1354.03 | -26.62488 | -102.4989 | -0.3138944 | -2.26515 | -0.03736111 | 0.5224222 | -0.02137778 | -0.03196667
2017-08-31 12:00 | 54.4 | 18.52 | 3276.733 | 442.6235 | 381.1617 | 9.408183 | 1.707972 | 299.9291 | 299.9249 | 299.8921 | 298.8931 | 300.5226 | 348.6485 | 294.6218 | 482.3293 | 600.0078 | 600.2071 | 353.7691 | 348.0349 | 504.7846 | 349.91 | 65.15 | 1.29 | 10.75 | 17.23 | -968.0783 | -484.5712 | -17.63358 | -87.40687 | 0.7838278 | -0.3699944 | 0.1307611 | 0.6531833 | 0.02051111 | 0.03175556
2017-08-31 13:00 | 54.4 | 18.52 | 3629.417 | 342.5737 | 377.42 | 9.250722 | 1.653217 | 299.82 | 299.9147 | 299.9159 | 298.8327 | 300.3815 | 350.2178 | 313.2481 | 605.8882 | 600.6247 | 599.5785 | 352.2594 | 350.9591 | 500.622 | 351.0896 | 63.92 | 2.77 | 9.52 | 15.75 | 352.6837 | -325.765 | -100.0498 | -260.8427 | -3.741678 | -14.86753 | -0.1574611 | 0.4932111 | -0.05475556 | -0.05329444
2017-08-31 14:00 | 54.4 | 18.52 | 4321.804 | 554.693 | 380.074 | 8.956844 | 1.745761 | 300.5078 | 300.1398 | 299.9182 | 298.7723 | 300.2404 | 349.49865 | 312.3764 | 598.355 | 598.8098 | 600.3113 | 352.6072 | 350.7162 | 500.00065 | 350.1074 | 64.61 | 1.63 | 10.21 | 16.89 | 692.3875 | 1850.8435 | 212.1193 | 95.28112 | 2.653928 | -4.367672 | -0.2938778 | 0.1844556 | 0.09254444 | 0.1145111
2017-08-31 15:00 | 54.4 | 18.52 | 3730.3216 | 517.5563 | 380.49295 | 9.058467 | 1.693739 | 301.348 | 299.7977 | 299.9578 | 298.7119 | 300.0993 | 349.1051 | 310.8738 | 598.91415 | 599.3289 | 597.8901 | 343.6435 | 348.8755 | 499.5938 | 347.9869 | 65.24 | 1.53 | 10.84 | 16.99 | -591.4825 | 1156.5401 | -37.13673 | 66.96584 | 0.4189889 | 0.3109222 | 0.1016222 | 0.3024667 | -0.05202222 | 0.01505556
2017-08-31 16:00 | 54.59 | 17.81 | 4513.795 | 549.2287 | 380.7314 | 9.002894 | 1.708222 | 299.7394 | 300.0873 | 299.9638 | 298.6515 | 299.9582 | 348.7134 | 307.617 | 599.4318 | 599.8192 | 600.8419 | 351.64765 | 350.227 | 500.877 | 350.4314 | 65.04 | 1.54 | 10.45 | 16.27 | 783.4735 | 2087.131 | 31.67241 | 16.02154 | 0.2384556 | -0.9006167 | -0.05557222 | 0.2468944 | 0.01448333 | 0.01377222
2017-08-31 17:00 | 54.59 | 17.81 | 4759.726 | 634.8642 | 385.4367 | 9.108506 | 1.693578 | 299.9508 | 300.1419 | 299.9869 | 298.5911 | 299.817 | 349.4578 | 300.995 | 599.4841 | 599.0836 | 599.9311 | 233.27 | 348.8568 | 500.0265 | 348.4389 | 65.13 | 1.97 | 10.54 | 15.84 | 245.9308 | 2123.34 | 85.63553 | 98.42867 | 4.705272 | 4.266822 | 0.1056111 | 0.3525056 | -0.01464444 | 0.006772222
2017-08-31 18:00 | 54.59 | 17.81 | 5225.579 | 652.1489 | 402.1338 | 9.370356 | 1.696339 | 299.8154 | 299.71 | 299.9938 | 298.5307 | 299.6759 | 349.4583 | 308.6045 | 600.2827 | 599.4219 | 600.4596 | 362.6566 | 352.3134 | 499.2984 | 352.702 | 64.53 | 2.14 | 9.94 | 15.67 | 465.8535 | 2289.38 | 17.28468 | 90.18357 | 16.69711 | 19.15448 | 0.26185 | 0.6143556 | 0.002761111 | -0.02071111
2017-08-31 19:00 | 54.59 | 17.81 | 3521.615 | 584.4128 | 395.592 | 9.287856 | 1.699944 | 299.7077 | 299.8106 | 299.8538 | 298.4703 | 299.5348 | 349.923 | 309.5922 | 600.4953 | 599.5459 | 600.212 | 350.9523 | 349.7586 | 501.8653 | 349.8485 | 64.38 | 2.54 | 9.79 | 15.27 | -1703.964 | 334.6973 | -67.73613 | 37.97942 | -6.54175 | 13.71327 | -0.0825 | 0.5297278 | 0.003605556 | 0.003366667
2017-08-31 20:00 | 54.59 | 17.81 | 3310.048 | 511.853 | 392.3027 | 8.92575 | 1.653428 | 299.8757 | 300.4106 | 299.9514 | 298.4099 | 299.3936 | 348.85315 | 295.5112 | 599.2209 | 599.2639 | 599.1371 | 346.5345 | 352.4155 | 499.5538 | 347.9482 | 64.13 | 2.57 | 9.54 | 15.24 | -211.5672 | 568.0309 | -72.55979 | -29.11596 | -3.289306 | 11.41485 | -0.3621056 | 0.1564389 | -0.04651667 | -0.04083333
2017-08-31 21:00 | 54.59 | 17.81 | 2603.957 | 624.6037 | 415.7577 | 8.912822 | 1.695278 | 299.7957 | 300.3664 | 299.8944 | 298.3496 | 299.2525 | 348.34 | 308.1974 | 599.8875 | 599.6981 | 600.8741 | 350.3112 | 351.745 | 499.2406 | 351.2072 | 63.55 | 3.53 | 8.96 | 14.28 | -706.0913 | 799.9041 | 112.7507 | 237.5319 | 23.45496 | 33.58904 | -0.01292778 | 0.1588222 | 0.04185 | 0.1514222
2017-08-31 22:00 | 54.59 | 17.81 | 3245.157 | 570.2529 | 398.2971 | 8.963894 | 1.709761 | 299.8782 | 300.1418 | 299.8514 | 298.2891 | 299.1114 | 349.9003 | 311.088 | 599.5028 | 600.1854 | 600.9705 | 352.1925 | 351.1898 | 499.1561 | 350.7398 | 63.47 | 4.12 | 8.88 | 13.69 | 641.2001 | 1675.133 | -54.35085 | 230.54955 | -17.46062 | 17.17435 | 0.05107222 | 0.2098944 | 0.01448333 | 0.1797389
2017-08-31 23:00 | 54.59 | 17.81 | 3875.674 | 582.8926 | 396.1143 | 8.767767 | 1.70295 | 299.8293 | 299.8879 | 299.8949 | 298.2287 | 298.9703 | 349.5806 | 303.3546 | 599.6807 | 598.8479 | 599.0282 | 340.1172 | 348.687 | 498.6269 | 347.8092 | 63.98 | 3.66 | 9.39 | 14.15 | 630.5175 | 2242.061 | 12.63969 | 305.6193 | -2.182817 | 14.80601 | -0.1961278 | 0.01334444 | -0.006811111 | 0.1823556
2017-09-01 | 54.59 | 17.81 | 4090.498 | 512.5722 | 381.4365 | 8.753922 | 1.656317 | 299.7341 | 299.9784 | 299.9108 | 298.16835 | 298.8292 | 348.0609 | 301.2782 | 599.6966 | 599.5998 | 600.2781 | 357.5163 | 351.8878 | 500.4304 | 350.9841 | 63.81 | 4.96 | 9.22 | 12.85 | 214.8239 | 203.6121 | -70.32036 | 119.3395 | -14.67771 | -27.24474 | -0.01384444 | -0.001077778 | -0.04663333 | 0.1097444
2017-09-01 01:00 | 52.15 | 21.5 | 4487.351 | 600.8082 | 380.4563 | 8.986106 | 1.720367 | 299.8749 | 300.2304 | 299.8978 | 298.108 | 298.688 | 350.0404 | 319.4331 | 600.1248 | 598.61625 | 598.8973 | 341.7381 | 350.7276 | 500.2825 | 348.7979 | 63.94533 | 4.897344 | 11.79533 | 16.60266 | 396.8531 | -76.35501 | 88.23598 | -27.50072 | -0.9802778 | -35.82826 | 0.2321833 | -0.06495556 | 0.06405 | 0.01782222
2017-09-01 02:00 | 52.15 | 21.5 | 3961.317 | 695.41465 | 387.6951 | 9.330783 | 1.680294 | 299.9083 | 299.9375 | 299.9366 | 298.0476 | 298.5469 | 349.5495 | 318.2053 | 504.4952 | 514.3602 | 508.9948 | 358.1525 | 351.079 | 434.0182 | 351.7942 | 64.21467 | 4.772656 | 12.06467 | 16.72734 | -526.0344 | -482.5596 | 94.60648 | 97.16001 | 7.2388 | -24.36986 | 0.3446778 | 0.1104 | -0.04007222 | -0.01761111
2017-09-01 03:00 | 52.15 | 21.5 | 4999.005 | 736.9824 | 398.2455 | 9.397222 | 1.727244 | 299.8972 | 299.1667 | 299.9603 | 297.9872 | 298.4058 | 349.2343 | 304.1395 | 399.85805 | 428.8375 | 399.8832 | 352.2767 | 350.8285 | 353.4559 | 350.1872 | 64.35 | 4.71 | 12.2 | 16.79 | 1037.688 | 1027.144 | 41.56773 | 123.1876 | 10.55046 | -17.36333 | 0.06643889 | 0.03291111 | 0.04695 | 0.01814444
2017-09-01 04:00 | 52.15 | 21.5 | 4728.853 | 718.7004 | 408.796 | 9.6228 | 1.693617 | 299.9769 | 300.0367 | 299.873 | 297.9268 | 298.2646 | 349.74 | 309.2059 | 399.8353 | 425.6472 | 399.5863 | 350.1735 | 350.4741 | 351.6507 | 349.0429 | 63.83 | 4.18 | 11.68 | 17.32 | -270.1522 | 1730.402 | -18.28199 | 169.2318 | 10.55046 | 9.5718 | 0.2255778 | 0.2774333 | -0.03362778 | 0.02129444
2017-09-01 05:00 | 52.15 | 21.5 | 4141.148 | 615.5305 | 393.1663 | 9.64805 | 1.715978 | 299.8841 | 300.089 | 299.9593 | 297.8664 | 298.1235 | 348.8928 | 319.6749 | 399.6082 | 402.6272 | 399.5491 | 349.6437 | 348.8297 | 355.3039 | 349.4485 | 64.38 | 3.18 | 12.23 | 18.32 | -587.7055 | 654.4052 | -103.1699 | 91.79756 | -15.62968 | 13.10017 | 0.02525 | 0.6380944 | 0.02236111 | -0.002566667
2017-09-01 06:00 | 52.15 | 21.5 | 4572.059 | 539.3548 | 381.9314 | 9.599411 | 1.684733 | 299.9489 | 300.2696 | 299.9465 | 297.806 | 297.9824 | 349.471 | 312.1906 | 400.751 | 405.3265 | 399.4796 | 350.4633 | 350.4648 | 354.6147 | 350.9519 | 65.37 | 1.4 | 13.22 | 20.1 | 430.9112 | 1071.468 | -76.17571 | -7.1559 | -11.23494 | 0.9209556 | -0.04863889 | 0.5035667 | -0.03124444 | -0.01314444
2017-09-01 07:00 | 52.41 | 20.81 | 4693.84275 | 553.3733 | 380.7321 | 9.618783 | 1.707394 | 298.467 | 299.1967 | 299.7781 | 297.7456 | 297.8413 | 349.005 | 308.9667 | 552.1834 | 555.1696 | 408.3141 | 352.4803 | 348.4172 | 542.9205 | 352.9221 | 66.28 | 0.94 | 13.87 | 19.87 | 121.7841 | 2082.26 | 14.01849 | 56.85027 | -1.199261 | 1.9005 | 0.01937222 | 0.6625389 | 0.02266111 | 0.03204444
2017-09-01 08:00 | 52.41 | 20.81 | 3731.309 | 533.7395 | 381.1704 | 9.587111 | 1.691611 | 300.10125 | 299.9361 | 299.967 | 297.6852 | 297.7002 | 349.8492 | 307.7969 | 599.5437 | 600.4569 | 406.2615 | 350.5843 | 350.0676 | 598.796 | 350.5893 | 66.15 | 1.58 | 13.74 | 19.23 | -962.534 | 964.5335 | -19.63382 | 36.46722 | 0.4382944 | -0.9689722 | -0.03167222 | 0.7606056 | -0.01578333 | -0.01813889
2017-09-01 09:00 | 52.41 | 20.81 | 4430.043 | 526.6917 | 380.7677 | 9.293656 | 1.706578 | 299.894 | 299.4955 | 299.982 | 297.6248 | 297.559 | 349.9658 | 317.1472 | 599.0951 | 598.3621 | 403.8708 | 348.9267 | 349.0533 | 603.5317 | 349.3867 | 63.5 | 3.75 | 11.09 | 17.06 | 698.7344 | 1772.277 | -7.04775 | -44.68329 | -0.4027056 | -0.1406444 | -0.2934556 | 0.3994 | 0.01496667 | -0.02498889
2017-09-01 10:00 | 52.41 | 20.81 | 4015.02 | 497.2993 | 380.8883 | 9.384611 | 1.690344 | 299.81 | 299.7967 | 299.9093 | 297.5644 | 297.4179 | 349.8294 | 315.3365 | 600.1211 | 600.0743 | 440.5392 | 352.1986 | 348.1956 | 609.8377 | 349.9079 | 63.82 | 3.2 | 11.41 | 17.61 | -415.0233 | 1549.367 | -29.3924 | 87.41304 | 0.1206333 | -1.7929 | 0.09095556 | 0.3670778 | -0.01623333 | 0.08365556
2017-09-01 11:00 | 52.41 | 20.81 | 4655.846 | 551.2191 | 380.7475 | 9.242733 | 1.720894 | 300.0443 | 300.4615 | 299.856 | 297.504 | 297.2768 | 349.2693 | 313.4813 | 598.0126 | 601.1969 | 655.9989 | 348.4815 | 349.7909 | 600.1584 | 348.0775 | 63.26 | 2.55 | 10.85 | 18.26 | 640.8259 | 2218.812 | 53.91972 | 163.678 | -0.1408278 | 2.022033 | -0.1418778 | 0.1936667 | 0.03055 | 0.1076444
2017-09-01 12:00 | 52.41 | 20.81 | 4102.0994 | 532.0371 | 381.2819 | 9.334856 | 1.68 | 299.9297 | 300.3826 | 299.93995 | 297.4436 | 297.1356 | 350.0848 | 305.7985 | 600.2945 | 600.7892 | 689.0015 | 351.0139 | 348.9321 | 600.7093 | 347.1782 | 63.94 | 2.58 | 11.53 | 18.23 | -553.7464 | 1516.4 | -19.18193 | 64.81792 | 0.5344556 | -0.1067111 | 0.09212222 | 0.3830611 | -0.04089444 | 0.06328333
2017-09-01 13:00 | 52.41 | 20.81 | 3754.616 | 558.2721 | 380.5302 | 9.6061 | 1.713239 | 299.9197 | 299.9826 | 299.9623 | 297.3832 | 296.9945 | 349.9344 | 314.2586 | 601.4845 | 598.8429 | 625.7118 | 352.052 | 350.0245 | 599.6756 | 352.3213 | 62.98 | 2.69 | 10.57 | 18.12 | -347.4829 | 873.8697 | 26.23498 | 47.57904 | -0.7517056 | -0.2299167 | 0.2712444 | 0.3321444 | 0.03323889 | 0.05888333
2017-09-01 14:00 | 52.41 | 20.81 | 3310.734 | 543.12595 | 380.1968 | 9.5213 | 1.693711 | 301.3387 | 299.5857 | 299.9569 | 297.3228 | 296.8534 | 349.43495 | 314.5343 | 557.5813 | 599.8276 | 813.448 | 346.25025 | 346.3119 | 599.386 | 345.77 | 64.82 | 1.84 | 12.41 | 18.97 | -443.8824 | 671.9624 | -15.14616 | 77.65556 | -0.3334444 | 0.6086722 | -0.0848 | 0.04334444 | -0.01952778 | -0.01537778
2017-09-01 15:00 | 52.41 | 20.81 | 3990.556 | 550.6902 | 381.0103 | 9.546044 | 1.704778 | 300.039 | 300.265 | 299.9339 | 297.2624 | 296.7123 | 349.6547 | 312.3759 | 600.6577 | 599.7304 | 772.1464 | 350.851 | 350.2366 | 600.4209 | 350.2043 | 64.59 | 2.3 | 12.18 | 18.51 | 679.8217 | 773.6197 | 7.564256 | 48.64387 | 0.8134833 | 1.024628 | 0.02474444 | -0.005066667 | 0.01106667 | -0.02145
2017-09-01 16:00 | 50.37 | 22.56 | 2991.51 | 564.34385 | 386.0163 | 9.512367 | 1.688956 | 299.7875 | 299.7524 | 299.8961 | 297.202 | 296.5712 | 349.7988 | 306.3406 | 600.2443 | 597.3671 | 653.6051 | 350.0097 | 349.9381 | 599.9289 | 349.6436 | 64.2 | 1.72 | 13.83 | 20.84 | -999.0462 | 263.9123 | 13.65364 | 77.46187 | 5.00605 | 5.32455 | -0.03367778 | 0.1975833 | -0.01582222 | -0.01988333
2017-09-01 17:00 | 50.37 | 22.56 | 3544.523 | 534.50545 | 380.1902 | 9.550306 | 1.717089 | 299.7063 | 299.8111 | 299.9259 | 297.1416 | 296.43 | 349.8214 | 316.133 | 599.9493 | 597.0457 | 535.0638 | 332.9021 | 356.6795 | 600.9146 | 354.8289 | 64.24 | 1.41 | 13.87 | 21.15 | 553.0137 | -700.2879 | -29.8384 | 74.24835 | -5.826139 | -0.1876944 | 0.03793889 | 0.2728833 | 0.02813333 | 0.02962778
2017-09-01 18:00 | 50.37 | 22.56 | 4175.686 | 537.2468 | 385.3154 | 9.483678 | 1.70555 | 299.8052 | 299.5902 | 299.9362 | 297.0812 | 296.2889 | 349.0349 | 314.51545 | 595.57125 | 596.7866 | 416.5225 | 380.6534 | 377.2984 | 479.3144 | 378.4035 | 64.24 | 1.41 | 13.87 | 21.15 | 631.16275 | 898.95315 | 2.741311 | 94.62324 | 5.125178 | 4.153656 | -0.06662778 | 0.07549444 | -0.01153889 | -0.002422222
2017-09-01 19:00 | 50.37 | 22.56 | 4069.952 | 614.2216 | 404.5908 | 9.661217 | 1.670039 | 300.1251 | 300.5558 | 300.0657 | 297.0208 | 296.1478 | 349.7082 | 308.0174 | 602.6348 | 600.6922 | 297.9811 | 401.3044 | 402.6583 | 399.7884 | 402.3159 | 62.69 | 5.3 | 12.32 | 17.26 | -105.7336 | 440.5359 | 76.97484 | 271.6479 | 19.27541 | 27.17074 | 0.1775389 | 0.4104944 | -0.03551111 | 0.01682222
2017-09-01 20:00 | 50.37 | 22.56 | 3763.121 | 544.6629 | 382.0268 | 9.7441 | 1.708 | 299.8795 | 299.2933 | 299.9642 | 296.9604 | 296.0066 | 348.6159 | 303.319 | 602.0911 | 601.4367 | 466.205 | 399.2458 | 395.3818 | 421.8951 | 396.5942 | 65.29 | 2.94 | 14.92 | 19.62 | -306.8318 | -558.6834 | -69.55872 | -10.03015 | -22.56399 | 1.952822 | 0.08288333 | 0.7872556 | 0.03796111 | -0.03776111
2017-09-01 21:00 | 50.37 | 22.56 | 4129.027 | 547.4908 | 380.3943 | 9.383567 | 1.700178 | 299.6653 | 300.14 | 299.8021 | 296.9 | 295.8655 | 349.3352 | 322.6531 | 597.7672 | 598.5496 | 191.9679 | 398.8957 | 399.8545 | 400.6813 | 398.4256 | 65.65 | 1.96 | 15.28 | 20.6 | 365.9067 | 398.7058 | 2.8279 | 29.93448 | -1.632456 | -0.09862222 | -0.3605333 | 0.3251 | -0.007822222 | 0.006438889
2017-09-01 22:00 | 50.37 | 22.56 | 2884.589 | 537.7351 | 384.388 | 9.456889 | 1.6858 | 299.951 | 299.3015 | 299.9369 | 296.8396 | 295.7244 | 350.5725 | 315.0361 | 440.5186 | 464.0539 | 741.3993 | 386.9568 | 401.42 | 399.7168 | 398.9401 | 66.81 | 1.24 | 16.44 | 21.32 | -1244.4384 | -1629.206 | -9.755644 | -11.49357 | 3.993678 | 3.6566 | 0.07332222 | 0.4539944 | -0.01437778 | -0.02242222
2017-09-01 23:00 | 50.37 | 22.56 | 4265.597 | 558.5158 | 380.6964 | 9.584683 | 1.71735 | 299.7927 | 299.8744 | 299.9122 | 296.7793 | 295.5833 | 348.8465 | 304.4371 | 399.8124 | 439.8079 | 839.6735 | 401.033 | 402.0034 | 404.6834 | 402.1569 | 65.51 | 1.6 | 15.14 | 20.96 | 1381.008 | -494.1293 | 20.78062 | -76.34847 | -3.69165 | -4.740322 | 0.1277944 | 0.4761778 | 0.03155 | 0.02377222
2017-09-02 | 50.37 | 22.56 | 2998.762 | 505.291 | 382.0499 | 9.455811 | 1.68035 | 299.8101 | 299.96875 | 299.9227 | 296.7189 | 295.4422 | 349.6071 | 320.1698 | 400.4586 | 410.4343 | 865.6144 | 402.4818 | 405.8701 | 413.8059 | 403.9471 | 65.69 | 1.15 | 15.32 | 21.41 | -1266.835 | -2226.817 | -53.22475 | -146.8579 | 1.353556 | -20.08388 | -0.1288722 | 0.08545556 | -0.037 | -0.01598889
2017-09-02 01:00 | 53.41 | 18.37 | 5008.555 | 559.3164 | 391.6356 | 9.770056 | 1.705311 | 299.9302 | 299.9335 | 299.935 | 296.6584 | 295.301 | 349.7706 | 321.4365 | 398.6974 | 414.7845 | 447.9603 | 394.9951 | 394.0488 | 404.156 | 396.4904 | 65.41 | 1.94 | 12 | 16.43 | 2009.793 | 1486.94 | 54.02542 | -25.09636 | 9.585672 | -3.956456 | 0.3142444 | 0.4822 | 0.02496111 | 0.005366667
2017-09-02 02:00 | 53.41 | 18.37 | 3091.681 | 587.2567 | 414.7138 | 9.950328 | 1.718717 | 299.9442 | 300.0654 | 299.9177 | 296.598 | 295.1599 | 349.5514 | 305.6512 | 399.2989 | 437.352 | 402.3548 | 399.8741 | 400.2537 | 399.7211 | 398.4469 | 66.36 | 1.65 | 12.95 | 16.72 | -1916.8745 | -218.3675 | 27.94032 | 75.40376 | 23.07826 | 22.41111 | 0.1802722 | 1.024578 | 0.01340556 | 0.06528889
2017-09-02 03:00 | 53.41 | 18.37 | 4472.241 | 588.7993 | 412.4111 | 9.543072 | 1.714372 | 299.9572 | 299.8869 | 300.0324 | 296.5377 | 295.0188 | 349.0867 | 318.4704 | 398.6403 | 427.24045 | 399.7841 | 398.0697 | 401.9199 | 404.7129 | 401.1456 | 63.82 | 4.39 | 10.41 | 13.98 | 1380.56 | 1868.284 | 1.542528 | -35.80444 | -2.302717 | -3.346567 | -0.4072556 | 0.63025 | -0.004344444 | 0.01909444
2017-09-02 04:00 | 53.41 | 18.37 | 3184.74235 | 614.3637 | 415.7931 | 9.609539 | 1.7102 | 299.7851 | 299.7462 | 299.9015 | 296.4773 | 294.8776 | 349.474 | 316.199 | 400.4927 | 415.1235 | 399.8852 | 401.02335 | 398.8519 | 399.2818 | 400.23 | 62.26 | 4.540567 | 8.85 | 13.82943 | -1287.499 | -60.41447 | 25.56439 | 44.11079 | 3.381939 | 17.49599 | 0.06646667 | 0.6456444 | -0.004172222 | 0.0004388889
2017-09-02 05:00 | 53.41 | 18.37 | 3980.476 | 561.8583 | 382.6086 | 9.636839 | 1.713711 | 299.9126 | 299.7992 | 299.8624 | 296.4169 | 294.7365 | 349.5985 | 318.0622 | 399.4571 | 417.4133 | 399.97945 | 402.1797 | 400.1956 | 402.2164 | 399.7267 | 62.33 | 4.84 | 8.92 | 13.53 | 795.734 | 104.8021 | -52.50535 | -21.03424 | -33.18448 | -13.50567 | 0.0273 | 0.8690722 | 0.003511111 | 0.01076111
2017-09-02 06:00 | 53.41 | 18.37 | 3863.772 | 569.2019 | 380.716 | 9.484261 | 1.728272 | 299.9987 | 299.59125 | 299.9119 | 296.3565 | 294.5954 | 349.5662 | 309.0043 | 399.3072 | 424.4974 | 399.6367 | 401.2022 | 400.6393 | 398.4706 | 399.3658 | 62.16 | 5.139433 | 8.75 | 13.23057 | -116.7046 | -226.7264 | 7.343633 | 56.62975 | -1.892594 | -0.7205556 | -0.1525778 | 0.7303389 | 0.01456111 | 0.07195556
2017-09-02 07:00 | 55.39 | 17.5 | 2915.888 | 546.7737 | 380.8168 | 9.404944 | 1.698122 | 299.0008 | 300.0784 | 299.853 | 296.2961 | 294.4543 | 349.59145 | 311.6291 | 409.1811 | 437.4342 | 399.5059 | 395.9862 | 399.3263 | 409.9814 | 399.7672 | 62.65 | 5.29 | 7.26 | 12.21 | -947.8841 | -1571.464 | -22.42828 | -54.03451 | 0.1008222 | 0.3605444 | -0.07931667 | 0.4188389 | -0.03015 | -0.02224444
2017-09-02 08:00 | 55.39 | 17.5 | 2777.121 | 551.02505 | 380.6513 | 9.491172 | 1.704333 | 299.4915 | 300.0681 | 299.8704 | 296.2357 | 294.3132 | 348.5175 | 350.1717 | 498.2556 | 501.371 | 401.0217 | 408.4409 | 399.4561 | 491.8166 | 401.0178 | 64.73 | 2.94 | 9.34 | 14.56 | -138.7664 | -1184.196 | 4.251389 | -144.3896 | -0.1655167 | -7.043772 | 0.08622778 | 0.1603889 | 0.006211111 | 0.02403889
2017-09-02 09:00 | 55.39 | 17.5 | 2507.711 | 543.18375 | 380.83 | 9.3506 | 1.693089 | 299.1614 | 300.5475 | 299.9283 | 296.1753 | 294.172 | 349.942 | 349.7672 | 502.9011 | 500.2 | 399.5216 | 396.7186 | 400.9828 | 417.4675 | 371.0383 | 63.44 | 3.98 | 8.05 | 13.52 | -269.4103 | -2491.294 | -7.8413 | -193.7986 | 0.1787167 | -17.41551 | -0.1405722 | -0.04662222 | -0.01124444 | -0.03415556
2017-09-02 10:00 | 55.39 | 17.5 | 2333.375 | 552.0432 | 381.2381 | 9.327789 | 1.703656 | 300.0021 | 299.8058 | 299.917 | 296.1149 | 294.0309 | 349.8984 | 349.4711 | 496.2861 | 500.537 | 400.1511 | 401.9187 | 398.3836 | 353.9072 | 350.5223 | 63.17 | 4.44 | 7.78 | 13.06 | -174.3357 | -2395.478 | 8.859456 | -166.6572 | 0.4080667 | -27.5579 | -0.02281111 | -0.2950111 | 0.01056667 | 0.01003889
2017-09-02 11:00 | 55.39 | 17.5 | 2325.821 | 544.6296 | 380.96905 | 9.388917 | 1.696056 | 300.0052 | 299.8702 | 299.956 | 296.0545 | 293.8898 | 349.8615 | 349.8464 | 538.2193 | 501.3143 | 399.0651 | 402.89075 | 398.0639 | 361.9709 | 349.4672 | 65.31 | 2.47 | 9.92 | 15.03 | -7.5543 | -1815.327 | -7.413606 | -70.90093 | -0.2690278 | -12.19724 | 0.06112778 | -0.2591333 | -0.0076 | -0.01992222
2017-09-02 12:00 | 55.39 | 17.5 | 1772.812 | 492.4149 | 382.3802 | 9.4723 | 1.653556 | 299.947 | 299.5612 | 299.9453 | 295.9941 | 293.7486 | 349.8615 | 349.9558 | 632.1033 | 499.3371 | 435.5812 | 392.8525 | 397.1799 | 354.3841 | 347.3135 | 63.78 | 2.15 | 8.39 | 15.35 | -553.0089 | -2799.247 | -52.21467 | -46.93989 | 1.411189 | 0.4488833 | 0.08338333 | -0.1271111 | -0.0425 | -0.03117778
2017-09-02 13:00 | 55.39 | 17.5 | 1777.917 | 466.3701 | 377.9668 | 9.515067 | 1.675389 | 299.9769 | 299.9332 | 299.9636 | 295.9337 | 293.6075 | 349.4995 | 350.01875 | 601.4768 | 499.5327 | 401.0824 | 402.1086 | 397.6802 | 352.5069 | 350.6884 | 66.03 | 1.25 | 10.64 | 16.25 | 5.105111 | -2915.926 | -26.04486 | -87.00323 | -4.413433 | -2.765289 | 0.04276667 | -0.1037167 | 0.02183333 | -0.03200556
2017-09-02 14:00 | 55.39 | 17.5 | 2723.413 | 466.3211 | 380.9562 | 9.568489 | 1.705861 | 302.7778 | 299.8703 | 299.9927 | 295.8733 | 293.4664 | 350.9421 | 337.0937 | 599.6444 | 500.2802 | 398.8062 | 398.6202 | 398.5454 | 368.6551 | 357.4079 | 65.45 | 1.24 | 10.06 | 16.26 | 945.4957 | -1007.896 | -0.04894444 | -67.41836 | 2.989406 | -0.2141778 | 0.05342222 | -0.01862222 | 0.03047222 | 0.01425
2017-09-02 15:00 | 55.39 | 17.5 | 3273.187 | 495.7062 | 380.9217 | 9.246094 | 1.703956 | 299.8918 | 300.3974 | 299.93465 | 295.8129 | 293.3253 | 349.6552 | 303.1717 | 600.5797 | 499.8896 | 399.9355 | 399.4275 | 398.9797 | 349.5603 | 349.64575 | 65.76 | 1.22 | 10.37 | 16.28 | 549.7737 | -1156.857 | 29.38511 | -30.98549 | -0.03453889 | 0.1539889 | -0.3223944 | -0.04756111 | -0.001905556 | -0.002622222
2017-09-02 16:00 | 54.27 | 16.6 | 4075.377 | 564.1576 | 407.3943 | 9.687583 | 1.693106 | 299.6973 | 300.2436 | 299.9109 | 295.7525 | 293.1842 | 349.7664 | 313.2137 | 599.5433 | 499.9659 | 399.7932 | 401.3904 | 400.2873 | 349.7975 | 351.2056 | 66.19 | 1.33 | 11.92 | 15.27 | 802.1905 | 60.35722 | 68.45139 | 66.8583 | 26.4726 | 26.50596 | 0.4414889 | 0.3029722 | -0.01085 | 0.002761111
2017-09-02 17:00 | 54.27 | 16.6 | 3248.127 | 616.5184 | 400.3334 | 9.840767 | 1.716117 | 299.8226 | 300.049 | 299.9111 | 295.6921 | 293.043 | 349.3914 | 314.6439 | 600.6984 | 502.5259 | 399.6152 | 404.7143 | 404.6102 | 355.4012 | 356.4087 | 64.92 | 1.73 | 10.65 | 14.87 | -827.2502 | -1407.719 | 52.36072 | 65.2993 | -7.060906 | 19.58588 | 0.1531833 | 0.5980333 | 0.02301111 | -0.004777778
2017-09-02 18:00 | 54.27 | 16.6 | 3707.74 | 545.3399 | 392.1278 | 9.891094 | 1.727533 | 299.6777 | 300.0717 | 299.9618 | 295.6317 | 292.9019 | 350.0643 | 308.8294 | 599.6869 | 499.6973 | 399.89885 | 399.3619 | 399.2726 | 362.753 | 348.0674 | 65.54 | 1.31 | 11.27 | 15.29 | 459.6131 | -394.3595 | -71.17846 | 13.30277 | -8.205611 | 10.84581 | 0.05032778 | 0.5562389 | 0.01141667 | 0.04753333
2017-09-02 19:00 | 54.27 | 16.6 | 3409.863 | 598.8831 | 411.4115 | 9.649567 | 1.772583 | 300.0251 | 299.8081 | 299.9218 | 295.5713 | 292.7608 | 349.9759 | 315.4779 | 600.4504 | 500.7632 | 400.1359 | 396.9 | 395.5555 | 359.2515 | 344.2446 | 64.54 | 1.51 | 10.27 | 15.09 | -297.8766 | -344.7531 | 53.54322 | 40.61101 | 19.28377 | 30.88129 | -0.2415278 | 0.04346667 | 0.04505 | 0.05934444
2017-09-02 20:00 | 54.27 | 16.6 | 2886.102 | 540.5369 | 407.2959 | 9.659683 | 1.724689 | 299.986 | 299.79275 | 299.9113 | 295.5109 | 292.6196 | 349.6468 | 315.2067 | 599.7753 | 499.2318 | 400.19845 | 402.62915 | 406.66895 | 350.3549 | 355.0208 | 64.8 | 1.41 | 10.53 | 15.19 | -523.761 | -424.6317 | -58.34626 | -2.589089 | -4.115656 | 27.09908 | 0.01011667 | 0.1383833 | -0.04789444 | 0.03097778
2017-09-02 21:00 | 54.27 | 16.6 | 2236.071 | 434.2692 | 388.2362 | 9.680411 | 1.692217 | 299.7809 | 300.2026 | 299.9985 | 295.4506 | 292.4785 | 349.8998 | 312.2799 | 600.9234 | 501.3928 | 399.8443 | 401.9135 | 402.359 | 352.4051 | 351.8515 | 64.5 | 1.42 | 10.23 | 15.18 | -650.0315 | -1754.485 | -106.2677 | -116.421 | -19.05966 | 7.225939 | 0.02072778 | 0.1343667 | -0.03247222 | -0.01256111
2017-09-02 22:00 | 54.27 | 16.6 | 2999.408 | 448.3473 | 379.8684 | 9.116678 | 1.744061 | 299.7455 | 299.8379 | 299.8779 | 295.3901 | 292.3374 | 350.102 | 316.82 | 598.8936 | 498.4875 | 399.3208 | 391.1493 | 393.6634 | 349.2888 | 342.8041 | 65.13 | 1.07 | 10.86 | 15.53 | 763.337 | 7.898272 | 14.07817 | -115.9965 | -8.367833 | -6.147944 | -0.5637333 | -0.3956889 | 0.05184444 | 0.05510556
2017-09-02 23:00 | 54.27 | 16.6 | 2705.149 | 442.6473 | 380.9743 | 9.335861 | 1.698967 | 299.8776 | 300.1989 | 299.9155 | 295.3297 | 292.1963 | 349.3299 | 321.6315 | 599.74885 | 498.2974 | 399.9331 | 401.618 | 404.2025 | 351.7424 | 351.3549 | 65.01 | 1 | 10.74 | 15.6 | -294.2585 | -839.3739 | -5.700033 | -91.85815 | 1.1059 | 0.7840944 | 0.2191833 | -0.2144444 | -0.04509444 | -0.01812222
2017-09-03 | 54.27 | 16.6 | 2480.038 | 476.5164 | 381.1259 | 9.533622 | 1.7252 | 299.9848 | 299.5162 | 299.9674 | 295.2693 | 292.0552 | 349.563 | 311.7012 | 600.9143 | 500.4475 | 399.2678 | 407.2255 | 405.0516 | 355.5762 | 355.1574 | 65.04 | 1.09 | 10.77 | 15.51 | -225.1118 | -1695.648 | 33.86909 | -60.73037 | 0.1516222 | -4.189461 | 0.1977611 | 0.04994444 | 0.02623333 | 0.01965
2017-09-03 01:00 | 54.73 | 15.69 | 3145.385 | 538.6555 | 381.0322 | 9.484972 | 1.768806 | 299.948 | 299.835 | 299.9394 | 295.209 | 291.914 | 350.2588 | 312.6373 | 599.6651 | 499.6331 | 399.3614 | 399.9774 | 401.2094 | 365.5551 | 349.35 | 65 | 1.22 | 10.27 | 14.47 | 665.3479 | -924.567 | 62.13914 | -75.56608 | -0.09374444 | -23.55862 | -0.04865 | -0.1762444 | 0.04360556 | 0.09876667
2017-09-03 02:00 | 54.73 | 15.69 | 3334.202 | 531.3832 | 380.87315 | 9.590728 | 1.783767 | 299.9196 | 300.3708 | 299.9357 | 295.1486 | 291.7729 | 350.043 | 317.0548 | 599.8538 | 500.07975 | 399.9788 | 399.297 | 401.0466 | 360.4643 | 350.1374 | 64.2 | 1.57 | 9.47 | 14.12 | 188.8162 | -428.919 | -7.27235 | -13.27971 | -0.1590111 | -1.153633 | 0.1057556 | -0.1533722 | 0.01496111 | 0.07576667
2017-09-03 03:00 | 54.73 | 15.69 | 3254.937 | 534.9236 | 381.539 | 9.559939 | 1.787844 | 299.844 | 299.9055 | 299.8973 | 295.0881 | 291.6318 | 349.7766 | 301.27535 | 600.6058 | 500.6495 | 399.9329 | 398.716 | 400.4758 | 356.6669 | 349.6564 | 62.52 | 3.47 | 7.79 | 12.22 | -79.26512 | -874.0908 | 3.540394 | -12.56721 | 0.6658444 | 1.144667 | -0.03078889 | 0.1763722 | 0.004077778 | 0.08766667
2017-09-03 04:00 | 54.73 | 15.69 | 3677.269 | 551.2693 | 384.7299 | 9.598133 | 1.793167 | 299.9779 | 299.6404 | 299.9856 | 295.0277 | 291.4906 | 349.1349 | 315.242 | 599.3579 | 500.6603 | 401.1884 | 400.1577 | 399.2161 | 367.1218 | 349.203 | 62.38 | 4.44 | 7.65 | 11.25 | 422.3323 | 792.6798 | 16.34573 | 13.53416 | 3.190878 | 0.3418667 | 0.03819444 | 0.1412444 | 0.005322222 | 0.1073667
2017-09-03 05:00 | 54.73 | 15.69 | 3246.671 | 624.6447 | 385.5675 | 9.654789 | 1.8092 | 299.9375 | 299.8197 | 299.9322 | 294.9674 | 291.3495 | 350.3558 | 315.7424 | 600.0996 | 499.1628 | 400.9334 | 400.2195 | 403.3819 | 374.3923 | 352.2882 | 63.41 | 4.69 | 8.68 | 11 | -430.5973 | -1018.925 | 73.37536 | 66.1289 | 0.8376278 | 4.871144 | 0.05665556 | 0.07010556 | 0.01603333 | 0.09185
2017-09-03 06:00 | 54.73 | 15.69 | 2430.851 | 494.6292 | 379.9184 | 9.624467 | 1.752594 | 299.8475 | 299.9159 | 299.8977 | 294.907 | 291.2084 | 349.1915 | 317.2299 | 599.8885 | 496.8503 | 522.5891 | 400.4246 | 397.4683 | 398.4513 | 348.4871 | 64.44 | 2.01 | 9.71 | 13.68 | -815.8207 | -567.9112 | -130.0155 | -10.66183 | -5.649144 | -2.131556 | -0.03032222 | 0.1686556 | -0.05660556 | 0.07224444
2017-09-03 07:00 | 52.9 | 18.04 | 3294.359 | 604.2869 | 380.5849 | 9.596961 | 1.804611 | 299.9229 | 299.9427 | 299.8582 | 294.8466 | 291.0673 | 348.9389 | 309.0203 | 595.7534 | 497.4553 | 484.994 | 397.4582 | 397.4407 | 533.4469 | 349.8096 | 64.29 | 2.31 | 11.39 | 15.73 | 863.5077 | -1714.197 | 109.6577 | 44.97043 | 0.66655 | -11.05068 | -0.02750556 | -0.1730944 | 0.05201667 | 0.0993
2017-09-03 08:00 | 52.9 | 18.04 | 2893.741 | 608.9579 | 381.2085 | 9.581389 | 1.792917 | 297.8206 | 299.0166 | 299.9862 | 294.7862 | 290.9262 | 349.646 | 324.2628 | 603.1895 | 499.0157 | 842.7677 | 402.7635 | 402.1495 | 660.8111 | 354.4677 | 63.3 | 3.03 | 10.4 | 15.01 | -400.6174 | -197.9395 | 4.671039 | 21.70115 | 0.6235833 | -33.50535 | -0.01557222 | -0.3689389 | -0.01169444 | 0.0742
2017-09-03 09:00 | 52.9 | 18.04 | 2606.19 | 615.61995 | 394.9489 | 9.720106 | 1.777283 | 301.9689 | 300.4691 | 299.9255 | 294.7258 | 290.785 | 350.8425 | 325.4248 | 597.383 | 498.8052 | 409.9846 | 397.191 | 391.2877 | 616.4324 | 364.991 | 62.46 | 3.71 | 9.56 | 14.33 | -287.5506 | -1866.05 | 6.662056 | 26.82068 | 13.74037 | -17.46226 | 0.1387167 | 0.1770333 | -0.01563333 | 0.06291111
2017-09-03 10:00 | 52.9 | 18.04 | 2390.303 | 608.9605 | 396.8266 | 9.534122 | 1.757889 | 300.3279 | 300.0269 | 299.806 | 294.6654 | 290.6439 | 350.4946 | 311.832 | 596.113 | 499.9263 | 400.0426 | 400.2429 | 400.9922 | 512.3112 | 356.0977 | 62.36 | 3.93 | 9.46 | 14.11 | -215.887 | -794.4389 | -6.659433 | -5.403144 | 1.877761 | -18.96644 | -0.1859833 | -0.07541667 | -0.01939444 | 0.04768889
2017-09-03 11:00 | 52.9 | 18.04 | 2550.01 | 601.2189 | 388.6984 | 9.677594 | 1.753094 | 300.0536 | 300.35455 | 299.9604 | 294.605 | 290.5028 | 348.5266 | 312.7209 | 594.1206 | 500.6766 | 400.2117 | 403.1671 | 398.2023 | 519.5947 | 353.8036 | 62.44 | 3.47 | 9.54 | 14.57 | 159.707 | -1430.466 | -7.741583 | 39.36062 | -8.128183 | 6.089856 | 0.1434722 | 0.04075556 | -0.004794444 | 0.03938333
2017-09-03 12:00 | 52.9 | 18.04 | 1862.499 | 519.8976 | 381.2905 | 9.749772 | 1.741483 | 300.0531 | 299.19925 | 300.0157 | 294.5446 | 290.3616 | 349.8952 | 318.4263 | 595.7137 | 498.2246 | 399.8551 | 400.3346 | 397.5916 | 508.4306 | 349.8499 | 63.09 | 3.16 | 10.19 | 14.88 | -687.5118 | -2001.273 | -81.32129 | -49.3043 | -7.407933 | 0.5745167 | 0.07217778 | 0.2655111 | -0.01161111 | 0.01321111
2017-09-03 13:00 | 52.9 | 18.04 | 2093.0856 | 516.179 | 394.3196 | 9.67365 | 1.638806 | 299.9167 | 300.2192 | 299.92 | 294.4842 | 290.2205 | 349.1342 | 310.5256 | 598.13015 | 498.4364 | 400.3011 | 399.8791 | 398.1152 | 499.6766 | 350.1877 | 63.16 | 2.58 | 10.26 | 15.46 | 230.5869 | -822.8021 | -3.718606 | -30.59462 | 13.02906 | 13.50276 | -0.07612222 | 0.2687056 | -0.1026778 | -0.05931667
2017-09-03 14:00 | 52.9 | 18.04 | 2435.734 | 466.6804 | 380.0936 | 9.720794 | 1.651644 | 300.201 | 300.3425 | 299.9034 | 294.4238 | 290.0794 | 349.1851 | 304.01125 | 601.5236 | 561.9083 | 435.9527 | 395.6937 | 396.079 | 513.4303 | 352.7715 | 62.81 | 3.95 | 9.91 | 14.09 | 342.6487 | -341.387 | -49.49864 | -84.34466 | -14.226 | -0.5577278 | 0.04714444 | 0.2296222 | 0.01283889 | -0.05268889
2017-09-03 15:00 | 52.9 | 18.04 | 2840.002 | 538.2996 | 380.6852 | 9.789539 | 1.7451 | 299.8333 | 299.7543 | 299.923 | 294.3634 | 289.9383 | 349.9157 | 313.6391 | 602.7471 | 502.2615 | 401.2612 | 399.1785 | 402.8828 | 507.612 | 352.1819 | 64.59 | 1.96 | 11.69 | 16.08 | 404.2675 | 332.2909 | 71.61922 | -4.884139 | 0.5915944 | -0.14485 | 0.06874444 | 0.4389389 | 0.09345556 | 0.05201111
2017-09-03 16:00 | 55.99 | 15.13 | 2984.366 | 580.0602 | 381.1902 | 9.843528 | 1.74425 | 299.8077 | 300.1599 | 299.9618 | 294.303 | 289.7972 | 349.8325 | 312.364 | 599.5568 | 499.0645 | 399.4072 | 392.5572 | 397.57815 | 499.9674 | 347.2081 | 64.93 | 1.66 | 8.94 | 13.47 | 144.3647 | 650.9913 | 41.76056 | 28.01696 | 0.5050167 | -0.0479 | 0.05398889 | 0.5157389 | -0.00085 | 0.04059444
2017-09-03 17:00 | 55.99 | 15.13 | 2787.343 | 541.2854 | 381.3624 | 9.780756 | 1.700178 | 299.7211 | 299.8538 | 299.9493 | 294.2426 | 289.656 | 349.5536 | 316.2483 | 519.8566 | 578.5111 | 477.981 | 315.4397 | 361.0891 | 387.0107 | 348.5807 | 64.83 | 1.76 | 8.84 | 13.37 | -197.0234 | 461.5222 | -38.7748 | -3.344233 | 0.1722167 | 0.3933444 | -0.06277222 | 0.3918389 | -0.04407222 | 0.004122222
2017-09-03 18:00 | 55.99 | 15.13 | 3754.527 | 532.0508 | 384.5097 | 9.801133 | 1.715644 | 299.8173 | 299.9751 | 299.9064 | 294.1822 | 289.5149 | 348.505 | 306.1878 | 600.0941 | 599.2925 | 597.518 | 231.324 | 353.0803 | 350.3931 | 348.27 | 64.69 | 3.02 | 8.7 | 12.11 | 967.1838 | 1981.715 | -9.234578 | 39.63586 | 3.147306 | 2.129461 | 0.02037778 | 0.3288333 | 0.01546667 | 0.06208889
2017-09-03 19:00 | 55.99 | 15.13 | 3029.856 | 565.06875 | 407.4574 | 9.725111 | 1.689972 | 299.8143 | 299.8485 | 299.9558 | 294.1218 | 289.3738 | 349.1485 | 316.008 | 600.5893 | 600.0191 | 600.1998 | 351.5832 | 367.1514 | 367.6429 | 369.1766 | 64.86 | 2.7 | 8.87 | 12.43 | -724.6712 | 1251.938 | 33.01796 | 98.69867 | 22.94772 | 29.49062 | -0.07602222 | 0.2100444 | -0.02567222 | 0.01458333
2017-09-03 20:00 | 55.99 | 15.13 | 3107.085 | 527.6005 | 380.6409 | 9.725172 | 1.709717 | 299.8171 | 299.63 | 299.9818 | 294.0614 | 289.2326 | 349.4867 | 315.568 | 599.8786 | 599.6262 | 599.0904 | 400.3112 | 400.9078 | 401.3362 | 400.15485 | 64.64 | 2.25 | 8.65 | 12.88 | 77.22928 | 383.672 | -37.46821 | 61.27941 | -26.81651 | -0.3153 | 6.111111e-05 | 0.1566833 | 0.01974444 | 0.003855556
2017-09-03 21:00 | 55.99 | 15.13 | 2883.662 | 565.0737 | 381.5437 | 9.476167 | 1.722739 | 299.9804 | 300.1825 | 299.903 | 294.001 | 289.0915 | 349.4048 | 314.0226 | 597.9394 | 599.16 | 600.3207 | 400.0637 | 401.6664 | 399.2862 | 401.7352 | 64 | 3.49 | 8.01 | 11.64 | -223.4225 | -389.5242 | 37.47313 | 69.36743 | 0.9028056 | 0.6220444 | -0.2490056 | 0.2300722 | 0.01302222 | 0.01878333
2017-09-03 22:00 | 55.99 | 15.13 | 2118.052 | 455.3141 | 391.9561 | 9.524394 | 1.638733 | 299.9553 | 298.6301 | 299.8877 | 293.9406 | 288.9504 | 349.4315 | 314.8942 | 602.35255 | 600.4316 | 600.2542 | 400.4164 | 399.3214 | 399.3016 | 399.5433 | 62.79 | 4.77 | 6.8 | 10.36 | -765.6099 | -1957.325 | -109.75955 | -108.8435 | 10.41243 | -15.43813 | 0.04822778 | -0.1631889 | -0.08400556 | -0.05437222
2017-09-03 23:00 | 55.99 | 15.13 | 3102.391 | 515.2478 | 381.6047 | 9.550644 | 1.720833 | 299.9536 | 299.4704 | 300.0073 | 293.88025 | 288.8093 | 349.409 | 316.3713 | 588.031 | 599.6039 | 590.6624 | 396.183 | 400.1802 | 400.3091 | 401.0298 | 63.47 | 3.93 | 7.48 | 11.2 | 984.3382 | -145.7362 | 59.93371 | -101.2705 | -10.35146 | -18.72868 | 0.02625 | -0.2901222 | 0.0821 | 0.004716667
2017-09-04 | 55.99 | 15.13 | 2400.05 | 562.6991 | 380.302 | 9.384894 | 1.7177 | 299.95555 | 300.7508 | 299.9541 | 293.8198 | 288.6682 | 349.6846 | 311.5488 | 402.2903 | 599.9196 | 395.8233 | 348.8353 | 346.2805 | 358.892 | 346.4072 | 62.63 | 4.87 | 6.64 | 10.26 | -702.3405 | -1307.69 | 47.4513 | 17.35923 | -1.302728 | -11.8258 | -0.16575 | -0.5062 | -0.003133333 | -0.009833333
2017-09-04 01:00 | 54.14 | 14.69 | 2328.172 | 454.1636 | 378.79795 | 9.740794 | 1.677289 | 300.0388 | 299.625 | 299.9749 | 293.7594 | 288.527 | 348.52295 | 313.8712 | 400.291 | 599.8487 | 400.98015 | 352.5442 | 350.685 | 355.9958 | 351.5647 | 63.5 | 4.68 | 9.36 | 10.01 | -71.87839 | -1081.692 | -108.5355 | -144.7195 | -1.504006 | -32.61358 | 0.3559 | 0.09122778 | -0.04041111 | -0.09529444
2017-09-04 02:00 | 54.14 | 14.69 | 2392.84 | 563.8215 | 381.107 | 9.449561 | 1.739794 | 299.8351 | 299.922 | 299.9324 | 293.699 | 288.3859 | 349.1617 | 315.1779 | 399.4308 | 599.3463 | 399.3769 | 350.7493 | 351.274 | 352.1533 | 350.4601 | 63.38 | 3.83 | 9.24 | 10.86 | 64.66856 | -493.2621 | 109.6579 | 23.28467 | 2.309056 | -26.18887 | -0.2912333 | -0.2101222 | 0.06250556 | 0.01510556
2017-09-04 03:00 | 54.14 | 14.69 | 2466.442 | 529.8909 | 382.2558 | 9.014333 | 1.684322 | 299.8666 | 299.9599 | 299.9235 | 293.6387 | 288.2448 | 349.146 | 312.5735 | 402.01885 | 599.3305 | 399.1653 | 346.9805 | 349.61845 | 354.5173 | 348.1147 | 63.15 | 3.74 | 9.01 | 10.95 | 73.60185 | 230.3713 | -33.93064 | 95.62172 | 1.148772 | -5.980439 | -0.4352278 | -0.6660778 | -0.05547222 | -0.007894444
2017-09-04 04:00 | 54.14 | 14.69 | 2689.605 | 476.1296 | 381.7536 | 9.082872 | 1.6387 | 299.7921 | 300.1296 | 299.9457 | 293.5783 | 288.1036 | 349.2163 | 318.0617 | 405.1823 | 599.8254 | 399.8076 | 350.2555 | 350.922 | 355.0819 | 349.3791 | 63.2 | 2.73 | 9.06 | 11.96 | 223.1628 | -309.803 | -53.76127 | 27.78228 | -0.5021333 | 1.885261 | 0.06853889 | -0.03380556 | -0.04562222 | -0.1053611
2017-09-04 05:00 | 54.14 | 14.69 | 2642.007 | 554.7343 | 387.7748 | 9.491794 | 1.717233 | 299.9026 | 299.2412 | 299.9565 | 293.5179 | 287.9625 | 349.5333 | 308.5218 | 404.392 | 601.3424 | 400.3362 | 352.9457 | 350.2213 | 358.2119 | 352.8505 | 64.12 | 2.72 | 9.98 | 11.97 | -47.59811 | -63.14261 | 78.60464 | 112.087 | 6.021139 | 6.8005 | 0.4089222 | 0.1559333 | 0.07853333 | 0.01826667
2017-09-04 06:00 | 54.14 | 14.69 | 2706.84295 | 501.7018 | 382.9513 | 9.665083 | 1.674339 | 299.9527 | 300.4046 | 299.9818 | 293.4574 | 287.8214 | 349.6553 | 315.9141 | 400.6748 | 598.2863 | 400.8239 | 353.5281 | 350.7799 | 356.7775 | 348.6642 | 63.65 | 3 | 9.51 | 11.69 | 64.83618 | 226.8054 | -53.03245 | 25.18542 | -4.823517 | 1.825361 | 0.1732889 | 0.1314611 | -0.04289444 | -0.05086111
2017-09-04 07:00 | 54.14 | 14.69 | 2448.821 | 455.9033 | 388.137 | 9.397778 | 1.701656 | 280.7946 | 276.4254 | 276.8807 | 293.3971 | 287.6803 | 308.6875 | 288.3307 | 401.4617 | 619.7263 | 497.8636 | 357.1431 | 356.4882 | 450.8438 | 369.2739 | 64.21 | 2.83 | 10.07 | 11.86 | -258.0216 | -696.56405 | -45.79852 | -82.75224 | 5.185778 | 7.104883 | -0.2673056 | -0.08719444 | 0.02731667 | -0.06715
2017-09-04 08:00 | 54.14 | 14.69 | 2051.005 | 483.3193 | 396.0652 | 9.235028 | 1.665078 | 250.4415 | 249.8522 | 250.0517 | 293.3367 | 287.5392 | 250.2856 | 251.7801 | 399.7467 | 557.6342 | 501.836 | 351.0997 | 426.2361 | 645.3399 | 352.98545 | 64.21 | 2.83 | 10.07 | 11.86 | -397.8163 | -1283.197 | 27.41598 | -48.06391 | 7.928133 | 15.19203 | -0.16275 | -0.3557 | -0.03657778 | -0.1186889
2017-09-04 09:00 | 54.14 | 14.69 | 1984.259 | 371.0309 | 400.1738 | 9.207728 | 1.612328 | 225.4388 | 236.7768 | 244.8445 | 294.7706 | 290.23075 | 239.5962 | 241.4253 | 399.513 | 599.5238 | 368.0173 | 335.00875 | 341.6627 | 659.7451 | 365.9421 | 64.21 | 2.83 | 10.07 | 11.86 | -66.74637 | -1270.678 | -112.2883 | -163.8926 | 4.10865 | 18.63483 | -0.0273 | -0.3522111 | -0.05275 | -0.1755167
2017-09-04 10:00 | 54.14 | 14.69 | 1947.10965 | 426.3454 | 378.85 | 9.386172 | 1.647328 | 298.7116 | 299.5924 | 300.0254 | 299.9003 | 299.8956 | 299.8286 | 299.8124 | 443.4132 | 600.8945 | 456.2241 | 354.7639 | 350.5267 | 590.9177 | 349.0599 | 63.85 | 2.14 | 9.71 | 12.55 | -37.14906 | -1730.159 | 55.31445 | -124.9239 | -21.32381 | -5.879856 | 0.1784444 | -0.2119611 | 0.035 | -0.1458389
2017-09-04 11:00 | 54.14 | 14.69 | 2547.213 | 511.6817 | 381.0504 | 9.632411 | 1.700111 | 300.0985 | 300.1366 | 299.9555 | 300.0193 | 299.8049 | 299.90835 | 300.3258 | 400.8956 | 598.6218 | 408.1782 | 354.9342 | 350.6666 | 603.0938 | 353.5335 | 63.83 | 2.71 | 9.69 | 11.98 | 600.1033 | -699.4585 | 85.33631 | -112.963 | 2.200378 | -4.517106 | 0.2462389 | -0.02237778 | 0.05278333 | -0.1090889
2017-09-04 12:00 | 54.14 | 14.69 | 2129.659 | 529.5684 | 381.2501 | 9.43565 | 1.690778 | 299.8705 | 300.2145 | 299.9245 | 299.8665 | 300.0643 | 299.9133 | 299.8215 | 399.7341 | 599.0825 | 399.3081 | 350.598 | 350.1242 | 600.945 | 349.6309 | 63.62 | 2.7 | 9.48 | 11.99 | -417.5543 | -301.1922 | 17.88672 | 34.93923 | 0.1996778 | 1.331717 | -0.1967611 | -0.1888167 | -0.009333333 | -0.06181667
2017-09-04 13:00 | 54.14 | 14.69 | 2909.195 | 518.0768 | 381.0902 | 9.438217 | 1.699617 | 299.9787 | 300.3508 | 299.9318 | 299.9316 | 299.8287 | 300.2534 | 299.9354 | 399.9546 | 600.8986 | 400.24615 | 350.0033 | 349.0259 | 601.3792 | 349.4693 | 64.42 | 2.47 | 10.28 | 12.22 | 779.536 | -385.1639 | -11.49164 | -86.21009 | -0.1599167 | 0.50525 | 0.002566667 | -0.1587444 | 0.008838889 | -0.1049944
2017-09-04 14:00 | 54.14 | 14.69 | 2124.246 | 544.7452 | 380.675 | 9.273461 | 1.697878 | 300.2134 | 299.7784 | 299.9656 | 299.8947 | 299.9526 | 300.045 | 300.6997 | 399.571 | 601.3826 | 399.5791 | 349.6697 | 348.5808 | 600.5464 | 349.5534 | 64.47 | 2.9 | 10.33 | 11.79 | -784.9487 | -769.4952 | 26.66846 | -64.21267 | -0.4151111 | -0.5334444 | -0.1647556 | -0.3079278 | -0.001738889 | -0.09503889
2017-09-04 15:00 | 54.14 | 14.69 | 2330.212 | 429.8123 | 380.8825 | 9.437306 | 1.625411 | 299.8112 | 300.2929 | 299.856 | 299.9195 | 299.68795 | 300.0445 | 299.7282 | 400.073 | 600.4905 | 400.4521 | 350.3744 | 350.0128 | 600.8261 | 350.6107 | 64.25 | 2.3 | 10.11 | 12.39 | 205.966 | -275.9786 | -114.9329 | -185.8077 | 0.2074111 | -14.06641 | 0.1638444 | -0.2828 | -0.07246667 | -0.1518722
2017-09-04 16:00 | 54.14 | 14.69 | 2263.949 | 490.2508 | 381.4648 | 9.629828 | 1.688906 | 299.62995 | 299.8399 | 299.8931 | 300.0052 | 300.0601 | 299.816 | 300.0514 | 399.587 | 600.5073 | 400.7705 | 350.2632 | 351.0378 | 600.3316 | 349.2369 | 63.82 | 2.25 | 9.68 | 12.44 | -66.26275 | -126.3543 | 60.43848 | -118.7098 | 0.58235 | -15.36182 | 0.1925222 | 0.09570556 | 0.06349444 | -0.06898333
2017-09-04 17:00 | 54.14 | 14.69 | 2594.159 | 499.6697 | 380.35055 | 9.574544 | 1.683733 | 299.8514 | 299.8685 | 299.876 | 299.9576 | 300.2305 | 300.2587 | 300.2819 | 399.9053 | 599.3008 | 398.9763 | 349.8646 | 348.3508 | 396.739 | 350.1286 | 64.5 | 2.08 | 10.36 | 12.61 | 330.20985 | 44.14851 | 9.418989 | -101.5492 | -1.114256 | -8.347889 | -0.05528333 | -0.10305 | -0.005172222 | -0.06936111
2017-09-04 18:00 | 54.14 | 14.69 | 2649.6778 | 504.1567 | 380.4645 | 9.390117 | 1.708722 | 299.8552 | 299.74625 | 299.8837 | 299.9085 | 299.74035 | 299.5942 | 299.4687 | 399.4268 | 600.3849 | 401.2678 | 350.9238 | 352.5824 | 354.6947 | 351.4079 | 64.26 | 2.63 | 10.12 | 12.06 | 55.51882 | 787.1791 | 4.486972 | -15.74093 | 0.1139222 | -0.8260333 | -0.1844278 | -0.3596556 | 0.02498889 | -0.03276111
2017-09-04 19:00 | 54.14 | 14.69 | 2241.065 | 568.929 | 393.8388 | 9.423317 | 1.703539 | 299.9164 | 299.1549 | 299.8973 | 299.9086 | 299.8831 | 299.1715 | 299.9103 | 400.3518 | 600.3038 | 400.2942 | 349.1851 | 347.9892 | 351.8323 | 347.4149 | 64.82 | 2.41 | 10.68 | 12.28 | -408.6125 | 147.9797 | 64.77227 | 52.74995 | 13.37437 | -0.4807222 | 0.0332 | -0.2503333 | -0.005183333 | 0.06473333
2017-09-04 20:00 | 54.14 | 14.69 | 2822.056 | 443.8324 | 382.1389 | 9.373228 | 1.680856 | 299.8745 | 299.8637 | 299.9746 | 299.9584 | 300.1488 | 299.4319 | 301.0129 | 399.98295 | 600.02595 | 398.8468 | 349.7548 | 348.7868 | 349.6753 | 349.4355 | 62.22 | 4.89 | 8.08 | 9.8 | 580.9903 | 386.3213 | -125.0966 | -22.84803 | -11.69991 | 2.045367 | -0.05008889 | -0.3475667 | -0.02268333 | 0.02921111
2017-09-04 21:00 | 54.14 | 14.69 | 2629.922 | 555.09 | 380.5881 | 9.607728 | 1.728706 | 299.8765 | 299.9825 | 299.9169 | 299.98465 | 299.7239 | 299.5043 | 299.3813 | 400.3546 | 599.4091 | 400.6147 | 349.4473 | 349.2045 | 350.8945 | 350.4027 | 62.57 | 4.08 | 8.43 | 10.61 | -192.1336 | -210.0798 | 111.2576 | 16.79037 | -1.550856 | -0.09708333 | 0.2345 | -0.1818111 | 0.04785 | -0.01639444
2017-09-04 22:00 | 54.14 | 14.69 | 2309.712 | 482.7242 | 379.183 | 9.587722 | 1.646294 | 299.8887 | 299.3958 | 299.9595 | 299.9253 | 301.1705 | 314.6962 | 307.3294 | 400.5421 | 600.2662 | 398.7654 | 349.1446 | 349.9297 | 351.3323 | 349.3981 | 62.2 | 4.89 | 8.06 | 9.8 | -320.2104 | -674.6548 | -72.36573 | -97.33592 | -1.405083 | -2.007183 | -0.02000556 | -0.2558056 | -0.08241111 | -0.09795556
2017-09-04 23:00 | 54.14 | 14.69 | 2690.891 | 536.5715 | 381.0602 | 9.509317 | 1.685317 | 299.9189 | 300.262 | 299.9477 | 299.8946 | 302.9379 | 349.8511 | 314.8815 | 399.6672 | 600.286 | 400.0824 | 350.7536 | 350.1366 | 351.1913 | 349.1748 | 62.191 | 4.860567 | 8.051 | 9.829433 | 381.1794 | -96.45206 | 53.84726 | -4.713861 | 1.8772 | -0.3022 | -0.07840556 | -0.2714389 | 0.03902222 | -0.01486111
2017-09-05 | 54.14 | 14.69 | 1810.765 | 518.5887 | 381.5978 | 9.5039 | 1.685856 | 299.9328 | 299.848 | 299.9324 | 299.7101 | 302.2703 | 349.4388 | 307.0148 | 400.1866 | 600.3873 | 399.7191 | 350.3364 | 352.4182 | 353.8128 | 350.6941 | 62.173 | 4.802083 | 8.033 | 9.887917 | -880.1265 | -1943.762 | -17.98284 | -13.46212 | 0.5376278 | -2.911878 | -0.005416667 | -0.2972333 | 0.0005388889 | -0.02978889
2017-09-05 01:00 | 48.05 | 28.54 | 2067.078 | 425.118 | 400.6272 | 9.428506 | 1.629917 | 300.0208 | 300.468 | 299.97185 | 299.5255 | 301.6027 | 349.8127 | 307.2252 | 399.5687 | 598.3712 | 399.15195 | 345.8274 | 346.9365 | 349.8705 | 347.8897 | 62.155 | 4.743567 | 14.105 | 23.79643 | 256.3136 | -962.7775 | -93.4707 | -139.9508 | 19.02938 | -6.830222 | -0.07539444 | -0.2966056 | -0.05593889 | -0.06005556
2017-09-05 02:00 | 48.05 | 28.54 | 3150.608 | 583.588 | 398.98235 | 9.325633 | 1.708383 | 299.8606 | 299.0778 | 299.9605 | 299.341 | 300.9351 | 350.0664 | 316.2849 | 400.1403 | 600.6802 | 401.2306 | 353.8859 | 350.112 | 353.0475 | 350.6299 | 62.137 | 4.685078 | 14.087 | 23.85492 | 1083.53 | 43.52324 | 158.47 | 55.98743 | -1.64485 | 18.34144 | -0.1028722 | -0.3995389 | 0.07846667 | -0.001333333
2017-09-05 03:00 | 48.05 | 28.54 | 3485.502 | 571.6821 | 381.9476 | 9.326839 | 1.736111 | 299.9969 | 299.4637 | 299.9311 | 299.1565 | 300.2674 | 350.054 | 311.1111 | 399.38325 | 599.8421 | 399.7729 | 349.4699 | 348.805 | 351.5533 | 349.4043 | 62.119 | 4.626544 | 14.069 | 23.91346 | 334.89365 | 601.8394 | -11.90588 | 6.608428 | -17.03471 | 0.4039278 | 0.001205556 | -0.1493278 | 0.02772778 | 0.01337222
2017-09-05 04:00 | 48.05 | 28.54 | 2100.065 | 507.607 | 380.4412 | 9.193367 | 1.704067 | 299.85 | 299.6001 | 299.8643 | 298.9719 | 299.5998 | 349.3169 | 305.9145 | 399.7519 | 600.5312 | 399.4364 | 351.8456 | 352.2899 | 364.5966 | 352.8518 | 62.11 | 4.568056 | 14.06 | 23.97194 | -1385.437 | -17.98739 | -64.07513 | 52.29285 | -1.506439 | -11.51494 | -0.1334722 | -0.3310278 | -0.03204444 | 0.06533333
2017-09-05 05:00 | 48.05 | 28.54 | 1233.621 | 383.8022 | 379.8097 | 9.013494 | 1.584672 | 299.8881 | 299.9509 | 299.876 | 298.7874 | 298.9322 | 349.4776 | 318.4078 | 408.2521 | 600.0746 | 403.7222 | 351.893 | 354.4919 | 362.29365 | 352.8617 | 63 | 4.509544 | 14.95 | 24.03046 | -866.4437 | -1868.769 | -123.8048 | -131.4456 | -0.6315444 | -1.795022 | -0.1798722 | -0.53715 | -0.1193944 | -0.1361611
2017-09-05 06:00 | 48.05 | 28.54 | 1125.861 | 344.8059 | 383.243 | 8.995528 | 1.537039 | 299.9182 | 300.79025 | 299.8338 | 298.6028 | 298.26455 | 350.4799 | 308.2002 | 601.1228 | 598.8216 | 604.3629 | 504.1588 | 502.7945 | 504.355 | 504.1326 | 63 | 4.45105 | 14.95 | 24.08895 | -107.76 | -1274.189 | -38.99631 | -217.8932 | 3.433378 | 2.941083 | -0.01796667 | -0.3893667 | -0.04763333 | -0.1806611
2017-09-05 07:00 | 48.05 | 28.54 | 1007.407 | 279.7884 | 384.5893 | 9.180839 | 1.52 | 204.1013 | 201.4715 | 226.715 | 298.4183 | 297.5969 | 237.7995 | 221.1231 | 600.1968 | 600.8501 | 602.0248 | 509.2157 | 498.5383 | 531.73 | 513.9308 | 63 | 4.392522 | 14.95 | 24.14748 | -118.4546 | -1320.765 | -65.01751 | -174.3752 | 1.346239 | 5.791328 | 0.1853111 | -0.5599556 | -0.01703889 | -0.1572889
2017-09-05 08:00 | 48.05 | 28.54 | 911.4644 | 313.9655 | 383.693 | 9.003583 | 1.52 | 176.421 | 181.5443 | 211.7425 | 298.2338 | 296.9293 | 200.8237 | 200.0842 | 679.3756 | 794.1939 | 834.9796 | 537.9435 | 570.1957 | 632.2712 | 607.3733 | 63 | 4.334028 | 14.95 | 24.20597 | -95.94238 | -1481.376 | 34.17711 | -249.856 | -0.8962722 | 2.586 | -0.1772556 | -0.4459778 | 0 | -0.2197944
2017-09-05 09:00 | 48.05 | 28.54 | 194.0064 | 342.5855 | 382.7967 | 8.949339 | 1.52 | 176.8435 | 185.8962 | 214.6198 | 298.0493 | 296.2617 | 200.5347 | 199.8068 | 734.7507 | 821.34185 | 876.3373 | 583.2463 | 664.8968 | 645.7052 | 628.3442 | 63 | 4.275522 | 14.95 | 24.26448 | -717.458 | -2272.436 | 28.62 | -187.3054 | -0.8962611 | 0.5409667 | -0.05424444 | -0.06499444 | 0 | -0.1643222
2017-09-05 10:00 | 48.05 | 28.54 | 224.7549 | 371.2055 | 381.9004 | 8.912572 | 1.52 | 177.2659 | 190.2481 | 217.4971 | 297.8647 | 295.594 | 199.96 | 199.96555 | 750.5014 | 822.1461 | 875.4957 | 566.629 | 664.9998 | 639.2852 | 615.0446 | 63 | 4.217017 | 14.95 | 24.32298 | 30.74858 | -2464.85 | 28.62 | -104.9241 | -0.8963 | 0.1468 | -0.03676667 | -0.1703 | 0 | -0.1187
2017-09-05 11:00 | 48.05 | 28.54 | 255.5035 | 399.8255 | 381.0041 | 8.936039 | 1.52 | 177.6883 | 194.5999 | 220.3744 | 297.6802 | 294.9264 | 199.875 | 199.9844 | 766.2522 | 822.9504 | 874.6542 | 550.0116 | 665.1029 | 632.8655 | 601.745 | 63 | 4.1585 | 14.95 | 24.3815 | 30.74858 | -2386.503 | 28.62 | -154.9088 | -0.8963 | -6.770639 | 0.02346667 | -0.5557556 | 0 | -0.1972333
2017-09-05 12:00 | 48.05 | 28.54 | 286.2521 | 428.446 | 380.1079 | 9.584422 | 1.52 | 178.1107 | 198.9518 | 223.2517 | 297.4956 | 294.2588 | 200.1732 | 200.0028 | 782.003 | 823.7546 | 873.8126 | 533.3943 | 665.20595 | 626.4455 | 588.4455 | 63 | 4.1 | 14.95 | 24.44 | 30.74857 | -2420.591 | 28.62052 | -73.25579 | -0.8962389 | -2.843361 | 0.6483833 | -0.08066111 | 0 | -0.1543389
2017-09-05 13:00 | 48.05 | 28.54 | 317.0007 | 457.0665 | 379.2116 | 9.3065 | 1.52 | 178.5332 | 203.3036 | 226.129 | 297.3111 | 293.5911 | 199.9356 | 199.921 | 797.7538 | 824.55885 | 872.9711 | 516.7769 | 665.309 | 620.0255 | 575.1459 | 63 | 4.0415 | 14.95 | 24.4985 | 30.74858 | -2131.821 | 28.62048 | 1.163211 | -0.8962944 | -8.925433 | -0.2779222 | -0.09127778 | 0 | -0.1816556
2017-09-05 14:00 | 48.05 | 28.54 | 347.7492 | 485.6865 | 378.3153 | 9.245483 | 1.52 | 178.9556 | 207.6555 | 229.0063 | 297.1266 | 292.9235 | 200.1451 | 199.989 | 813.5046 | 825.3631 | 872.12955 | 500.1596 | 665.4121 | 613.6055 | 561.8463 | 63 | 3.982983 | 14.95 | 24.55702 | 30.74857 | -1703.256 | 28.62 | 2.367228 | -0.8963 | -17.74987 | -0.06101667 | 0.01045556 | 0 | -0.1450778
2017-09-05 15:00 | 48.05 | 28.54 | 378.4978 | 514.3065 | 377.4379 | 9.91985 | 1.52 | 179.378 | 212.0074 | 231.88365 | 296.942 | 292.2559 | 200.4224 | 199.9427 | 829.2554 | 826.1674 | 871.288 | 483.5422 | 665.5151 | 607.1855 | 548.5468 | 63 | 3.924478 | 14.95 | 24.61552 | 30.74859 | -1605.761 | 28.62 | 143.2756 | -0.8774389 | -22.73596 | 0.6743667 | 0.7121222 | 0 | -0.09232778
2017-09-05 16:00 | 56.2 | 12.28 | 1068.887 | 542.9265 | 387.7788 | 9.006444 | 1.52 | 179.8004 | 216.3592 | 234.761 | 296.7575 | 291.58825 | 199.7141 | 199.9823 | 845.0062 | 826.9716 | 870.44645 | 466.9249 | 665.6182 | 600.7658 | 535.2472 | 63 | 3.865972 | 6.8 | 8.414028 | 690.3889 | -878.2229 | 28.62 | 116.5811 | 10.34096 | 8.928817 | -0.9134056 | -0.3797278 | 0 | -0.1273278
2017-09-05 17:00 | 56.2 | 12.28 | 3126.221 | 447.6612 | 383.3542 | 8.819306 | 1.520533 | 209.8381 | 252.3238 | 262.4479 | 297.9217 | 294.6967 | 233.9677 | 238.5294 | 607.0964 | 827.7759 | 736.3124 | 450.3075 | 665.7212 | 594.3458 | 521.9476 | 63 | 3.807478 | 6.8 | 8.472522 | 2057.334 | 579.008 | -95.26532 | -64.02051 | -4.42465 | 2.303789 | -0.1871389 | -0.8131056 | 0.0005333333 | -0.1795778
2017-09-05 18:00 | 56.2 | 12.28 | 3725.799 | 506.7124 | 380.4519 | 9.139472 | 1.647039 | 299.5323 | 300.0917 | 299.962 | 300.0469 | 300.0949 | 299.4706 | 300.9152 | 611.1228 | 492.9895 | 800.0865 | 302.8895 | 488.3159 | 564.7417 | 473.756 | 63 | 3.74895 | 6.8 | 8.53105 | 599.5781 | 1596.14 | 59.05122 | -22.85601 | -2.902306 | -0.7981944 | 0.3201667 | -0.2961778 | 0.1265056 | -0.04373889
2017-09-05 19:00 | 56.2 | 12.28 | 3888.141 | 569.2296 | 380.94355 | 9.665606 | 1.728189 | 299.8214 | 299.9234 | 299.9832 | 300.0007 | 299.6904 | 300.3452 | 298.8949 | 400.0231 | 446.3706 | 800.4602 | 363.5642 | 351.5382 | 358.6411 | 354.9529 | 63.06746 | 3.690456 | 6.867456 | 8.589544 | 162.3416 | 978.946 | 62.51723 | 51.15286 | 0.4916722 | -0.1466056 | 0.5261333 | 0.2273889 | 0.08115 | 0.02857222
2017-09-05 20:00 | 56.2 | 12.28 | 2094.032 | 590.9825 | 411.9047 | 9.63785 | 1.699928 | 299.8846 | 300.3387 | 299.9441 | 299.9412 | 299.9747 | 299.8339 | 299.53875 | 399.7246 | 430.4047 | 800.6392 | 348.1259 | 351.5579 | 356.3521 | 353.3834 | 63.20164 | 3.631944 | 7.001644 | 8.648056 | -1794.108 | -30.21378 | 21.75287 | 46.23728 | 30.96119 | 31.22969 | -0.02775556 | 0.3643889 | -0.02826111 | 0.00205
2017-09-05 21:00 | 56.2 | 12.28 | 4387.849 | 580.0621 | 415.3216 | 9.609622 | 1.674261 | 299.9423 | 299.9384 | 299.8251 | 299.9465 | 300.0047 | 300.15675 | 300.7159 | 399.65255 | 406.9062 | 503.0461 | 348.3475 | 349.2958 | 361.7032 | 350.3396 | 63.33583 | 3.573456 | 7.135833 | 8.706544 | 2293.817 | 2057.637 | -10.92038 | 150.2498 | 3.416817 | 34.4391 | -0.02822778 | 0.1723167 | -0.02566667 | 0.04885
2017-09-05 22:00 | 56.2 | 12.28 | 4268.965 | 630.5279 | 410.5933 | 9.914956 | 1.736583 | 299.809 | 299.9364 | 299.994 | 299.8777 | 299.94255 | 299.86125 | 300.0716 | 400.0392 | 405.7466 | 401.1041 | 353.4053 | 350.3764 | 356.9031 | 349.263 | 63.47 | 3.514922 | 7.27 | 8.765078 | -118.8842 | 2005.016 | 50.46577 | 140.2771 | -4.728233 | 29.12852 | 0.3053333 | 0.2851278 | 0.06232222 | 0.04767778
2017-09-05 23:00 | 56.2 | 12.28 | 3861.509 | 642.1013 | 410.7976 | 9.685711 | 1.757211 | 299.9542 | 300.02095 | 299.9269 | 299.8192 | 299.92585 | 299.2498 | 299.7892 | 399.8709 | 420.541 | 399.7184 | 349.3718 | 351.9788 | 369.3405 | 353.0305 | 63.60417 | 3.456433 | 7.404167 | 8.823567 | -407.4563 | 1267.35 | 11.57341 | 142.4316 | 0.2043222 | 30.44709 | -0.2292444 | 0.1111667 | 0.02062778 | 0.07347778
2017-09-06 | 56.2 | 12.28 | 4173.658 | 643.9175 | 411.7606 | 9.638917 | 1.759489 | 299.8416 | 299.9928 | 299.9043 | 299.8311 | 300.2374 | 299.5005 | 299.9901 | 399.6133 | 426.6405 | 399.9969 | 351.2671 | 351.6852 | 373.0439 | 349.51005 | 63.73836 | 3.397917 | 7.538356 | 8.882083 | 312.14965 | 1523.98 | 1.816178 | 139.7608 | 0.9629556 | 31.29613 | -0.04679444 | 0.2488 | 0.002277778 | 0.05076667
2017-09-06 01:00 | 55.88 | 12.82 | 2658.893 | 605.0856 | 412.5322 | 9.367644 | 1.717028 | 300.0111 | 299.8565 | 299.87815 | 296.6844 | 302.0984 | 299.7386 | 299.6019 | 399.5766 | 409.3093 | 398.8188 | 348.0318 | 348.3758 | 367.3701 | 348.3439 | 63.87254 | 3.339433 | 7.992544 | 9.480567 | -1514.765 | 417.8274 | -38.83188 | 36.15661 | 0.7716222 | 18.69338 | -0.2712722 | -0.05567222 | -0.04246111 | 0.01348889
2017-09-06 02:00 | 55.88 | 12.82 | 3252.223 | 519.109 | 415.5275 | 9.0763 | 1.60275 | 299.9021 | 299.8424 | 299.9818 | 295.7588 | 302.8266 | 299.4872 | 299.9938 | 399.3307 | 397.177 | 398.45005 | 349.2401 | 349.5384 | 356.0734 | 349.0714 | 63.94 | 3.31 | 8.06 | 9.51 | 593.3303 | 430.1674 | -85.97662 | 75.27661 | 2.995267 | 33.38856 | -0.2913444 | -0.2969278 | -0.1142778 | -0.07810556
2017-09-06 03:00 | 55.88 | 12.82 | 3036.17 | 508.8076 | 415.2691 | 9.079228 | 1.591467 | 299.9604 | 299.9703 | 299.9124 | 295.9415 | 302.862 | 299.6007 | 301.0615 | 400.879 | 438.3227 | 400.3355 | 350.6108 | 347.9239 | 355.9527 | 349.6913 | 63.99 | 3.11 | 8.11 | 9.71 | -216.0531 | 406.2479 | -10.30141 | -46.28241 | -0.2584056 | 34.68101 | 0.002927778 | -0.5285 | -0.01128333 | -0.1372389
2017-09-06 04:00 | 55.88 | 12.82 | 4271.165 | 552.6354 | 412.9191 | 9.554872 | 1.646756 | 299.9299 | 299.6094 | 299.9695 | 296.1242 | 302.8974 | 300.03265 | 299.4431 | 399.8942 | 427.3577 | 400.047 | 348.534 | 350.6325 | 359.093 | 349.2192 | 64.27 | 3.57 | 8.39 | 9.25 | 1234.995 | 1961.454 | 43.82779 | 69.91112 | -2.349994 | 33.73609 | 0.4756444 | -0.03285 | 0.05528889 | 0.0004611111
2017-09-06 05:00 | 55.88 | 12.82 | 3602.011 | 583.0255 | 413.9421 | 9.628583 | 1.67975 | 299.7078 | 300.2056 | 299.884 | 296.3068 | 302.9328 | 299.5829 | 298.6432 | 399.1692 | 408.8911 | 400.2219 | 349.8003 | 349.6982 | 356.6026 | 350.6996 | 63.86 | 4.11 | 7.98 | 8.71 | -669.1547 | 911.1196 | 30.39009 | 46.45396 | 1.022994 | 32.88189 | 0.07371111 | 0.1192667 | 0.03299444 | -0.005566667
2017-09-06 06:00 | 55.88 | 12.82 | 4275.804 | 595.1782 | 414.9623 | 9.553894 | 1.688689 | 299.8953 | 300.2769 | 299.9475 | 296.4895 | 302.96825 | 300.0011 | 299.8779 | 399.4417 | 399.1159 | 398.3598 | 351.0594 | 349.5695 | 352.7457 | 349.3345 | 64.17 | 2.8 | 8.29 | 10.02 | 673.7935 | 2465.0396 | 12.15277 | 76.58956 | 1.020228 | 33.36449 | -0.07468889 | 0.04999444 | 0.008938889 | 0.002833333
2017-09-06 07:00 | 42.74 | 33.4 | 2332.596 | 536.5639 | 394.1315 | 9.53225 | 1.667289 | 299.4229 | 298.3301 | 299.8307 | 296.6722 | 303.0037 | 300.1332 | 300.1138 | 399.0194 | 420.6154 | 395.2717 | 342.2625 | 345.4049 | 352.0814 | 345.8607 | 65.08 | 2.59 | 22.34 | 30.81 | -1943.208 | 265.518 | -58.6143 | 111.446 | -20.83084 | -6.495733 | -0.02164444 | 0.1037444 | -0.0214 | 0.03737222
2017-09-06 08:00 | 42.74 | 33.4 | 2902.32 | 458.1672 | 381.0803 | 9.38315 | 1.64665 | 297.3896 | 300.5263 | 299.8466 | 296.8549 | 303.0391 | 321.973 | 308.0811 | 467.427 | 611.72785 | 622.124 | 369.2101 | 355.3364 | 371.2631 | 385.92 | 65.67 | 1.64 | 22.93 | 31.76 | 569.7235 | -248.2885 | -78.39669 | -125.4207 | -13.05114 | -17.90202 | -0.1491 | 0.05751667 | -0.02063889 | -0.06173333
2017-09-06 09:00 | 42.74 | 33.4 | 3358.661 | 606.1328 | 398.7194 | 9.545339 | 1.735178 | 303.6834 | 299.9365 | 300.0392 | 297.0375 | 303.0745 | 349.2613 | 295.1734 | 400.4198 | 599.0156 | 398.2484 | 350.8803 | 345.994 | 351.7333 | 346.7091 | 65.16 | 1.83 | 22.42 | 31.57 | 456.341 | -126.8412 | 147.9656 | 34.45069 | 17.63904 | 16.77173 | 0.1621889 | 0.2185 | 0.08852778 | -0.0009333333
2017-09-06 10:00 | 42.74 | 33.4 | 2409.886 | 548.7236 | 409.5249 | 9.626022 | 1.672778 | 299.8672 | 300.3408 | 299.9147 | 297.2203 | 303.1099 | 349.1379 | 293.5083 | 399.555 | 599.7507 | 399.9302 | 352.0443 | 350.392 | 351.1708 | 351.2798 | 65.04 | 1.82 | 22.3 | 31.58 | -948.775 | 309.8205 | -57.40919 | 41.11663 | 10.80549 | 29.08366 | 0.08068333 | 0.4326556 | -0.0624 | -0.03128889
2017-09-06 11:00 | 42.74 | 33.4 | 2364.491 | 487.8278 | 399.7919 | 9.556339 | 1.62055 | 299.9436 | 299.8293 | 299.9915 | 297.4029 | 303.1453 | 349.689 | 306.2397 | 400.289 | 600.4484 | 399.3524 | 349.1698 | 348.9812 | 351.9063 | 348.457 | 65.35 | 1.73 | 22.61 | 31.67 | -45.39475 | 1130.869 | -60.89581 | 104.0256 | -9.732994 | 19.98221 | -0.06968333 | 0.5428444 | -0.05222778 | 0.03587778
2017-09-06 12:00 | 42.74 | 33.4 | 2695.273 | 518.8605 | 416.6659 | 9.524428 | 1.640556 | 299.9355 | 300.1986 | 299.8009 | 297.5856 | 303.18075 | 349.31045 | 307.2051 | 400.7831 | 598.1399 | 398.3411 | 349.7313 | 348.6229 | 351.5191 | 352.5117 | 65.94 | 1.3 | 23.2 | 32.1 | 330.7824 | 1569.412 | 31.03271 | 174.0546 | 16.87403 | 33.42286 | -0.03191111 | 0.5289 | 0.02000556 | 0.1035167
2017-09-06 13:00 | 42.74 | 33.4 | 1413.4 | 420.653 | 393.148 | 9.463122 | 1.601806 | 300 | 300.1861 | 299.9112 | 297.7683 | 303.2162 | 349.4921 | 313.2147 | 400.6206 | 601.1444 | 399.56315 | 349.3364 | 348.3612 | 350.6938 | 350.27 | 64.94 | 1.6 | 22.2 | 31.8 | -1281.874 | 405.9928 | -98.20746 | 140.8646 | -23.51794 | 8.558678 | -0.06130556 | 0.2822833 | -0.03875 | 0.08180556
2017-09-06 14:00 | 42.74 | 33.4 | 3288.334 | 384.7745 | 383.8071 | 9.397606 | 1.60765 | 300.0152 | 299.6773 | 299.8488 | 297.9509 | 303.2516 | 349.5829 | 311.6649 | 399.2808 | 599.5611 | 399.7337 | 350.0673 | 349.075 | 350.9631 | 349.8396 | 65.39 | 1.29 | 22.65 | 32.11 | 1874.934 | 2376.869 | -35.87854 | 70.80899 | -9.340811 | 0.1141389 | -0.06551667 | 0.3940222 | 0.005844444 | 0.08765
2017-09-06 15:00 | 42.74 | 33.4 | 3226.098 | 442.629 | 381.2323 | 8.995756 | 1.7034 | 300.017 | 300.0919 | 299.9071 | 298.1336 | 303.287 | 349.4507 | 302.57735 | 399.9237 | 599.3771 | 398.8323 | 349.02815 | 348.7193 | 350.5978 | 349.0242 | 66.04 | 1.49 | 23.3 | 31.91 | -62.23594 | 3032.091 | 57.85449 | 100.0435 | -2.574861 | -1.564461 | -0.40185 | 0.04641667 | 0.09575 | 0.1834
2017-09-06 16:00 | 55.1 | 14.2 | 3013.878 | 425.6013 | 381.198 | 8.975361 | 1.671167 | 299.8001 | 300.012 | 299.9201 | 298.3163 | 303.3224 | 350.4465 | 301.6463 | 399.6197 | 510.0084 | 399.5334 | 347.6688 | 351.1869 | 350.3861 | 350.209 | 64.98 | 1.71 | 9.88 | 12.49 | -212.22 | 2789.123 | -17.02766 | 54.39582 | -0.0343 | -0.7024611 | -0.02039444 | 0.06278889 | -0.03223333 | 0.1511667
2017-09-06 17:00 | 55.1 | 14.2 | 3462.534 | 508.8203 | 381.1975 | 8.999306 | 1.710217 | 299.8642 | 299.677 | 299.8634 | 298.499 | 303.3578 | 349.2836 | 294.2703 | 399.89 | 399.4291 | 400.2027 | 351.809 | 349.0418 | 354.288 | 350.0349 | 65.02 | 1.78 | 9.92 | 12.42 | 448.6561 | 3207.03 | 83.21898 | 108.9948 | -0.0005222222 | 0.1933167 | 0.02394444 | 0.06326667 | 0.03905 | 0.1902167
2017-09-06 18:00 | 55.1 | 14.2 | 4114.134 | 566.31185 | 400.6928 | 9.12595 | 1.774783 | 299.7196 | 299.4639 | 299.9751 | 298.6816 | 303.3933 | 349.7631 | 299.8536 | 399.2374 | 395.9962 | 400.5415 | 350.7867 | 350.5384 | 349.3603 | 349.8685 | 65 | 1.78 | 9.9 | 12.42 | 651.59955 | 3827.881 | 57.49155 | 137.8658 | 19.49534 | 20.5849 | 0.1266444 | -0.4584722 | 0.06456667 | 0.2547833
2017-09-06 19:00 | 55.1 | 14.2 | 2596.215 | 599.7567 | 415.546 | 9.298578 | 1.751283 | 299.8621 | 299.8559 | 299.9464 | 298.8644 | 303.4287 | 350.2265 | 311.9425 | 400.0843 | 405.6239 | 400.35225 | 349.0016 | 351.5582 | 352.12255 | 350.9898 | 64.05 | 2.99 | 8.95 | 11.21 | -1517.919 | 2279.214 | 33.44485 | 142.6902 | 14.85321 | 36.33441 | 0.1726278 | -0.007922222 | -0.0235 | 0.2312833
2017-09-06 20:00 | 55.1 | 14.2 | 3330.432 | 586.7946 | 416.8525 | 9.221189 | 1.722211 | 299.8396 | 300.2571 | 299.8761 | 299.047 | 303.4641 | 349.7197 | 317.4381 | 399.6448 | 398.9863 | 399.984 | 349.7465 | 348.2876 | 349.2356 | 349.5381 | 64.51 | 2.74 | 9.41 | 11.46 | 734.2168 | 2982.682 | -12.96209 | 101.1081 | 1.306528 | 38.53723 | -0.07738889 | -0.02429444 | -0.02907222 | 0.2022111
2017-09-06 21:00 | 55.1 | 14.2 | 3266.598 | 599.0398 | 416.9042 | 9.096022 | 1.732361 | 299.8865 | 299.9049 | 299.9691 | 299.2296 | 303.4995 | 350.0975 | 319.4774 | 399.8377 | 400.5171 | 400.3496 | 349.45905 | 350.19355 | 350.5674 | 348.9083 | 64.5 | 2.48 | 9.4 | 11.72 | -63.83406 | 2888.1 | 12.24518 | 84.73329 | 0.05164444 | 39.46632 | -0.1251667 | -0.8238278 | 0.01015 | 0.2123611
2017-09-06 22:00 | 55.1 | 14.2 | 3735.773 | 584.8163 | 416.8634 | 9.222028 | 1.684017 | 299.8779 | 300.1129 | 299.9204 | 299.4124 | 303.5349 | 350.189 | 319.948 | 400.9646 | 397.6688 | 400.465 | 349.7749 | 350.15205 | 351.0405 | 348.8418 | 65.3 | 2.24 | 10.2 | 11.96 | 469.1757 | 2666.887 | -14.22345 | 41.88984 | -0.04077778 | 29.08458 | 0.1260056 | 0.2155833 | -0.04834444 | 0.1640167
2017-09-06 23:00 | 55.1 | 14.2 | 3516.843 | 648.2138 | 417.5693 | 9.447828 | 1.741522 | 299.93 | 300.0541 | 299.9071 | 299.595 | 303.5703 | 348.857 | 309.3608 | 399.7159 | 397.7459 | 400.2153 | 352.1733 | 349.3552 | 350.9988 | 349.0596 | 65.93 | 1.5 | 10.83 | 12.7 | -218.9302 | 390.6222 | 63.39744 | 200.5526 | 0.7059167 | 34.21514 | 0.2258 | 0.6285222 | 0.05750556 | 0.2209889
2017-09-07 | 55.1 | 14.2 | 3750.756 | 643.1652 | 416.4147 | 9.508094 | 1.786628 | 299.9188 | 300.1896 | 299.9642 | 299.7777 | 303.60575 | 350.0929 | 311.9431 | 399.6506 | 399.8343 | 399.4458 | 351.0731 | 350.2413 | 350.9762 | 350.2857 | 65.15 | 1.7 | 10.05 | 12.5 | 233.91325 | 24.95732 | -5.048561 | 136.4528 | -1.154589 | 35.96286 | 0.06026667 | 0.3686222 | 0.04510556 | 0.1395889
2017-09-07 01:00 | 58.96 | 8.82 | 3475.697 | 602.8716 | 417.6954 | 9.363656 | 1.758017 | 299.9403 | 299.9497 | 299.8695 | 299.9604 | 303.6412 | 350.0115 | 304.8796 | 399.56635 | 400.2257 | 399.135 | 349.889 | 350.7091 | 350.96785 | 350.26715 | 65.6 | 1.84 | 6.64 | 6.98 | -275.0591 | -412.4433 | -40.29358 | 33.64202 | 1.280639 | 36.75183 | -0.1444389 | -0.30195 | -0.02861111 | 0.02982778
2017-09-07 02:00 | 58.96 | 8.82 | 2105.952 | 483.60435 | 407.0142 | 9.083161 | 1.630783 | 299.8608 | 299.6873 | 299.9094 | 300.1431 | 303.6766 | 349.692 | 302.5167 | 399.7598 | 415.60095 | 400.0086 | 350.5542 | 350.37465 | 349.9923 | 349.05165 | 65.61 | 1.7 | 6.65 | 7.12 | -1369.745 | 11.91997 | -119.2673 | -107.37815 | -10.68119 | -4.890556 | -0.2804944 | -0.5546889 | -0.1272333 | -0.06914444
2017-09-07 03:00 | 58.96 | 8.82 | 3642.004 | 528.2565 | 407.7089 | 9.502111 | 1.63705 | 299.9252 | 299.9342 | 299.9945 | 300.3257 | 303.712 | 349.5122 | 292.6998 | 399.3065 | 417.5323 | 400.5714 | 350.4493 | 351.4559 | 352.1797 | 350.1972 | 63.45 | 3.01 | 4.49 | 5.81 | 1536.052 | -745.8448 | 44.65217 | -51.8056 | 0.6947389 | -7.612633 | 0.41895 | -0.1075111 | 0.006266667 | -0.03721111
2017-09-07 04:00 | 58.96 | 8.82 | 3175.335 | 536.59215 | 407.7643 | 9.444539 | 1.656339 | 299.9331 | 299.5754 | 300.012 | 300.5084 | 303.7474 | 349.2858 | 307.4655 | 400.2364 | 418.8205 | 400.16845 | 352.9894 | 349.9848 | 353.4517 | 348.2026 | 64.8 | 2.57 | 5.84 | 6.25 | -466.6692 | -1093.62975 | 8.335628 | -93.93574 | 0.05538333 | -2.829017 | -0.05757222 | -0.4704167 | 0.01928889 | -0.08024444
2017-09-07 05:00 | 58.96 | 8.82 | 2340.294 | 523.1287 | 406.6384 | 9.539406 | 1.625222 | 299.7847 | 299.1963 | 299.9277 | 300.6911 | 303.7828 | 349.7043 | 304.5794 | 400.9187 | 401.8407 | 399.103 | 349.929 | 349.8154 | 351.0172 | 351.4798 | 64.42 | 1.76 | 5.46 | 7.06 | -835.0413 | -1521.215 | -13.46342 | -118.9726 | -1.125883 | -4.159222 | 0.09486667 | -0.1463056 | -0.03111667 | -0.1319889
2017-09-07 06:00 | 58.96 | 8.82 | 3139.172 | 551.6079 | 408.112 | 9.514494 | 1.645933 | 299.9642 | 299.79125 | 299.9044 | 300.8737 | 303.8183 | 349.832 | 310.2511 | 400.2738 | 399.1995 | 400.8468 | 352.0132 | 350.2597 | 352.8735 | 350.3574 | 65.8 | 1.49 | 6.84 | 7.33 | 798.8787 | -1034.486 | 28.47914 | -92.30961 | 1.473533 | -3.648644 | -0.02491111 | -0.1244222 | 0.02071111 | -0.1135556
2017-09-07 07:00 | 56.7 | 11.65 | 3375.221 | 601.0503 | 417.4186 | 9.34795 | 1.68385 | 300.1529 | 299.817 | 299.9588 | 301.0565 | 303.8537 | 349.6911 | 311.4264 | 399.9037 | 400.702 | 398.9147 | 352.3033 | 348.585 | 352.9284 | 350.0957 | 66.12 | 1.49 | 9.42 | 10.16 | 236.0486 | 716.3284 | 49.44246 | -4.035261 | 9.306689 | 4.886422 | -0.1665444 | -0.01969444 | 0.03791667 | -0.03317778
2017-09-07 08:00 | 56.7 | 11.65 | 2884.578 | 546.5426 | 415.6085 | 9.499994 | 1.639756 | 300.2243 | 299.8814 | 299.8632 | 301.2391 | 303.8891 | 350.1886 | 308.5573 | 399.9856 | 398.7695 | 399.7195 | 351.1806 | 349.3158 | 350.13215 | 350.633 | 64.73 | 1.54 | 8.03 | 10.11 | -490.6432 | -367.6452 | -54.50769 | 27.43366 | -1.810156 | 0.081 | 0.1520444 | 0.4236944 | -0.04409444 | 0.03700556
2017-09-07 09:00 | 56.7 | 11.65 | 1085.687 | 419.4778 | 383.2396 | 9.462111 | 1.55425 | 299.7493 | 299.9162 | 299.8817 | 301.4218 | 303.9245 | 349.9116 | 311.496 | 400.02885 | 455.3404 | 400.3109 | 349.29375 | 348.8672 | 354.9519 | 349.9787 | 64.66 | 1.57 | 7.96 | 10.08 | -1798.891 | -1950.483 | -127.0648 | -89.32976 | -32.36888 | -32.02948 | -0.03788333 | 0.3828833 | -0.08550556 | -0.03721667
2017-09-07 10:00 | 56.7 | 11.65 | 2843.249 | 414.7568 | 392.003 | 9.122144 | 1.561833 | 300.1374 | 299.838 | 299.9401 | 301.6045 | 303.9599 | 349.8021 | 302.8976 | 414.8354 | 511.5152 | 409.30875 | 350.1067 | 347.2685 | 351.7871 | 351.3035 | 64.72 | 2.41 | 8.02 | 9.24 | 1757.562 | -1427.917 | -4.721033 | -137.8786 | 8.763389 | -20.91609 | -0.3399667 | -0.4327278 | 0.007583333 | -0.08492222
2017-09-07 11:00 | 56.7 | 11.65 | 3551.28 | 558.20975 | 412.366 | 9.237978 | 1.715589 | 299.9186 | 300.118 | 299.9419 | 301.7872 | 303.9953 | 348.8435 | 295.2444 | 399.5997 | 500.457 | 400.3021 | 349.6308 | 348.7091 | 352.0742 | 348.9681 | 65.96 | 1.85 | 9.26 | 9.8 | 708.0315 | -50.73055 | 143.453 | -24.81571 | 20.36304 | -1.57605 | 0.1158333 | -0.3906056 | 0.1537556 | 0.03583889
2017-09-07 12:00 | 56.7 | 11.65 | 3312.849 | 541.6152 | 410.2376 | 9.506211 | 1.647033 | 299.9717 | 299.7907 | 299.9115 | 301.9698 | 304.03075 | 350.0757 | 297.7591 | 400.6094 | 500.5514 | 399.7554 | 351.0753 | 349.0713 | 350.1531 | 349.019 | 65.11 | 2.23 | 8.41 | 9.42 | -238.4313 | -962.9553 | -16.59459 | -53.56307 | -2.1284 | -4.724678 | 0.2682333 | -0.04768333 | -0.06855556 | -0.04165556
2017-09-07 13:00 | 56.7 | 11.65 | 3087.304 | 472.3945 | 403.3379 | 9.739956 | 1.590006 | 299.9575 | 299.9417 | 300.0212 | 302.1525 | 304.0662 | 350.0163 | 292.6886 | 399.425 | 499.3243 | 399.7095 | 350.5637 | 351.3507 | 349.7347 | 350.1839 | 64.62 | 2.47 | 7.92 | 9.18 | -225.5452 | 754.7075 | -69.22062 | -64.16939 | -6.899767 | 9.2064 | 0.2337444 | 0.2077056 | -0.05702778 | -0.07728333
2017-09-07 14:00 | 56.7 | 11.65 | 3218.609 | 598.3069 | 416.287 | 9.492811 | 1.691628 | 300.0489 | 299.9854 | 299.8875 | 302.3352 | 304.1016 | 349.51485 | 292.4101 | 400.0266 | 500.2588 | 399.0901 | 349.5868 | 348.7669 | 349.97375 | 350.2154 | 64.06 | 2.66 | 7.36 | 8.99 | 131.30505 | 316.289 | 125.9123 | 140.1396 | 12.94912 | 35.20666 | -0.2471444 | 0.1096611 | 0.1016222 | 0.04497778
2017-09-07 15:00 | 56.7 | 11.65 | 3537.9935 | 610.5838 | 416.5267 | 9.301861 | 1.71045 | 299.9059 | 299.9675 | 299.9339 | 302.5178 | 304.137 | 349.6186 | 301.7278 | 399.8662 | 501.35065 | 399.40535 | 348.4416 | 349.3113 | 349.4925 | 348.8695 | 63.94 | 2.46 | 7.24 | 9.19 | 319.3848 | 179.3329 | 12.27696 | 4.451033 | 0.2396889 | 17.80731 | -0.19095 | -0.2434778 | 0.01882222 | -0.02472778
2017-09-07 16:00 | 56.09 | 15.79 | 3176.408 | 552.5403 | 416.3495 | 9.373867 | 1.629383 | 299.8336 | 299.9841 | 299.8478 | 302.7005 | 304.1724 | 349.8321 | 302.7536 | 400.4834 | 500.2982 | 398.9608 | 349.9386 | 348.4383 | 349.7366 | 350.4342 | 64.69 | 1.98 | 8.6 | 13.81 | -361.5856 | 766.52235 | -58.04349 | 3.816733 | -0.1771833 | 6.824633 | 0.07200556 | -0.2521556 | -0.08106667 | -0.04339444
2017-09-07 17:00 | 56.09 | 15.79 | 2829.68 | 525.4931 | 416.3852 | 9.355883 | 1.6067 | 299.7377 | 299.5237 | 299.9333 | 302.8832 | 304.2078 | 350.0036 | 308.1478 | 399.6103 | 500.3691 | 400.2231 | 217.1631 | 351.5654 | 350.1726 | 344.8927 | 65.09 | 2.15 | 9 | 13.64 | -346.7278 | 465.1893 | -27.04726 | 37.66528 | 0.03568333 | 16.59331 | -0.01798333 | -0.2004556 | -0.02268333 | -0.01385
2017-09-07 18:00 | 56.09 | 15.79 | 3178.826 | 529.091 | 417.1764 | 9.27135 | 1.633261 | 299.9185 | 300.0442 | 299.939 | 303.0659 | 304.2433 | 350.0101 | 302.9759 | 399.94245 | 500.5974 | 399.8821 | 271.4319 | 349.7528 | 350.3007 | 349.1229 | 64.92 | 1.9 | 8.83 | 13.89 | 349.1456 | 483.55245 | 3.59795 | 10.23053 | 0.7912444 | 0.5105222 | -0.08453333 | -0.2530778 | 0.02656111 | -0.007294444
2017-09-07 19:00 | 56.09 | 15.79 | 3022.482 | 542.5807 | 416.5215 | 9.315644 | 1.663039 | 299.8633 | 299.9286 | 299.8764 | 303.2485 | 304.2787 | 349.4961 | 304.5182 | 399.8971 | 500.0924 | 400.07255 | 341.4222 | 350.71985 | 349.948 | 350.0881 | 64.97 | 2.05 | 8.88 | 13.74 | -156.344 | 1609.082 | 13.48965 | 121.9276 | -0.6549 | 23.37357 | 0.04429444 | -0.1474778 | 0.02977778 | 0.06123333
2017-09-07 20:00 | 56.09 | 15.79 | 3126.054 | 525.5156 | 415.831 | 9.247183 | 1.635128 | 299.868 | 299.71915 | 299.8946 | 303.4313 | 304.3141 | 349.5459 | 300.4208 | 399.8634 | 499.9111 | 399.7431 | 411.4125 | 351.6888 | 352.0251 | 349.9659 | 65.42 | 1.72 | 9.33 | 14.07 | 103.5724 | -162.2797 | -17.06503 | 140.74115 | -0.6905 | 32.02388 | -0.06846111 | -0.1504222 | -0.02791111 | 0.02747778
2017-09-07 21:00 | 56.09 | 15.79 | 3786.883 | 504.6291 | 417.0393 | 9.341972 | 1.628533 | 299.85045 | 300.1896 | 300.0149 | 303.6139 | 304.3495 | 349.6786 | 304.3557 | 401.0642 | 500.6719 | 400.9122 | 435.50755 | 350.6611 | 350.392 | 349.8835 | 65.78 | 1.44 | 9.69 | 14.35 | 660.8293 | 560.7855 | -20.88654 | 62.00012 | 1.208289 | 35.80703 | 0.09478889 | 0.3462167 | -0.006594444 | -0.07486667
2017-09-07 22:00 | 56.09 | 15.79 | 2642.87035 | 505.1887 | 411.0923 | 9.538367 | 1.664689 | 299.86395 | 300.1509 | 299.9351 | 303.7966 | 304.3849 | 349.7721 | 304.05875 | 399.6658 | 499.7963 | 400.0894 | 283.8833 | 350.2912 | 348.1236 | 349.44085 | 66.19 | 1.36 | 10.1 | 14.43 | -1144.013 | -371.0075 | 0.5595722 | 79.58736 | -5.947022 | 29.89431 | 0.1963944 | 0.5630056 | 0.03615556 | -0.006477778
2017-09-07 23:00 | 56.09 | 15.79 | 2668.4663 | 459.1129 | 414.1693 | 9.228461 | 1.609356 | 299.74715 | 300.0581 | 299.8822 | 303.9793 | 304.4203 | 350.315 | 292.9603 | 399.8832 | 499.4624 | 398.9676 | 310.762 | 349.2149 | 352.8283 | 352.0915 | 66.23 | 1.21 | 10.14 | 14.58 | 25.59595 | -794.0677 | -46.07574 | -49.70737 | 3.076967 | 32.97179 | -0.3099056 | 0.2291556 | -0.05533333 | -0.1008611
2017-09-08 | 56.09 | 15.79 | 3869.66 | 504.1815 | 416.4347 | 9.003683 | 1.631144 | 299.8231 | 300.0733 | 299.9869 | 304.1619 | 304.4558 | 349.185 | 299.0299 | 400.02505 | 432.9891 | 400.1839 | 348.6149 | 351.4833 | 351.51 | 350.0147 | 65.7 | 1.26 | 9.61 | 14.53 | 1201.194 | -244.4736 | 45.06853 | -62.13039 | 2.265444 | 15.74189 | -0.2247778 | -0.1222667 | 0.02178889 | -0.1436389
2017-09-08 01:00 | 59.83 | 7.56 | 3759.461 | 565.674 | 415.69045 | 9.172617 | 1.695428 | 299.8693 | 300.033 | 299.9656 | 304.3446 | 304.4912 | 349.4427 | 306.7842 | 399.2685 | 433.8288 | 400.4292 | 350.174 | 349.40815 | 360.5295 | 350.1357 | 66.15 | 1.66 | 6.32 | 5.9 | -110.1986 | 1163.246 | 61.49252 | -34.08272 | -0.74425 | 0.1444333 | 0.1689333 | -0.1259611 | 0.06428333 | -0.05585556
2017-09-08 02:00 | 59.83 | 7.56 | 3682.497 | 614.6638 | 417.2147 | 9.296094 | 1.71365 | 299.8046 | 299.3318 | 299.8323 | 304.5273 | 304.5266 | 349.5406 | 304.7103 | 399.6351 | 437.2373 | 399.1427 | 349.0498 | 351.1609 | 356.7766 | 350.2292 | 65.51 | 1.91 | 5.68 | 5.65 | -76.96433 | 352.0653 | 48.98983 | 27.86921 | 1.524289 | 0.3621944 | 0.1234778 | 0.07490556 | 0.01822222 | -0.008561111
2017-09-08 03:00 | 59.83 | 7.56 | 3266.03135 | 599.0233 | 417.1182 | 9.4236 | 1.717322 | 299.9694 | 299.8366 | 299.9517 | 303.2538 | 303.2201 | 336.2398 | 302.6506 | 399.9014 | 415.69485 | 400.233 | 352.1606 | 350.8164 | 362.3743 | 351.8421 | 65.04 | 2.22 | 5.21 | 5.34 | -416.4657 | -0.5663167 | -15.64052 | -0.0165 | -0.09653333 | 0.2140167 | 0.1275056 | 0.3275778 | 0.003672222 | -0.01503889
2017-09-08 04:00 | 59.83 | 7.56 | 3149.5041 | 540.4278 | 410.1234 | 9.536944 | 1.698189 | 299.794 | 300.086 | 299.886 | 299.9455 | 300.055 | 300.0631 | 299.2417 | 399.7205 | 464.1168 | 399.7167 | 381.4658 | 382.2937 | 382.0215 | 381.1767 | 65.91 | 1.77 | 6.08 | 5.79 | -116.52725 | -586.2692 | -58.59554 | -44.38859 | -6.994844 | -6.74005 | 0.1133444 | 0.3149167 | -0.01913333 | 0.01417222
2017-09-08 05:00 | 59.83 | 7.56 | 2944.738 | 420.5729 | 389.8991 | 9.315933 | 1.684906 | 299.9178 | 299.6518 | 299.86225 | 299.9609 | 299.8807 | 299.9726 | 300.0908 | 400.7634 | 500.501 | 400.7705 | 400.5281 | 399.8729 | 400.6177 | 401.6952 | 65.83 | 1.61 | 6 | 5.95 | -204.766 | -572.10505 | -119.8549 | -227.6409 | -20.22425 | -27.67022 | -0.2210111 | -0.1318944 | -0.01328333 | -0.05661667
2017-09-08 06:00 | 59.83 | 7.56 | 2819.791 | 452.1708 | 393.2618 | 9.564356 | 1.697794 | 299.864 | 299.5267 | 299.91525 | 299.8969 | 299.8163 | 299.8934 | 299.4912 | 479.2641 | 410.1662 | 423.5528 | 444.8028 | 445.2898 | 403.0695 | 400.173 | 66.27 | 1.74 | 6.44 | 5.82 | -124.9473 | -930.9656 | 31.59795 | -190.9944 | 3.362711 | -23.15292 | 0.2484222 | 0.05626111 | 0.01288889 | -0.08883333
2017-09-08 07:00 | 59.39 | 7.74 | 2456.067 | 474.8244 | 406.1717 | 9.685133 | 1.652583 | 299.9932 | 299.9551 | 299.9672 | 299.9503 | 300.0654 | 300.463 | 300.4609 | 399.9864 | 488.509 | 400.16365 | 397.876 | 392.7793 | 397.2723 | 396.711 | 65.26 | 1.99 | 5.87 | 5.75 | -363.7242 | -1019.6307 | 22.65353 | -128.0473 | 12.90988 | -11.52367 | 0.1207778 | 0.3214778 | -0.04521111 | -0.1054333
2017-09-08 08:00 | 59.39 | 7.74 | 2793.55 | 526.2124 | 415.4458 | 9.27645 | 1.691167 | 300.0157 | 299.6795 | 299.977 | 299.9697 | 299.9015 | 299.9531 | 299.8453 | 400.1051 | 639.69315 | 400.4927 | 387.0519 | 400.0739 | 400.9207 | 402.4988 | 65.15 | 1.79 | 5.76 | 5.95 | 337.4838 | 687.5983 | 51.38801 | 42.60802 | 9.274117 | 8.431639 | -0.4086833 | 0.1932889 | 0.03858333 | 0.06038333
2017-09-08 09:00 | 59.39 | 7.74 | 2800.354 | 516.9533 | 412.2718 | 9.443678 | 1.62275 | 299.8967 | 299.6428 | 299.8608 | 299.9716 | 299.913 | 300.087 | 299.8865 | 399.4094 | 660.3788 | 399.012 | 401.7807 | 400.8174 | 402.7675 | 400.804 | 64.53 | 2.53 | 5.14 | 5.21 | 6.803711 | -841.6501 | -9.259094 | -11.30325 | -3.173978 | 4.562922 | 0.1672278 | -0.05843333 | -0.06841667 | -0.0143
2017-09-08 10:00 | 59.39 | 7.74 | 2742.954 | 526.4965 | 404.5188 | 9.587417 | 1.644672 | 299.9948 | 300.1448 | 299.9398 | 299.8896 | 300.0767 | 299.8855 | 299.411 | 399.5022 | 500.3069 | 399.8245 | 397.2786 | 396.9854 | 398.8179 | 397.3431 | 64.89 | 2.05 | 5.5 | 5.69 | -57.39971 | -432.3806 | 9.543239 | -10.09564 | -7.753089 | -3.24555 | 0.1437389 | 0.1428778 | 0.02192222 | -0.01166667
2017-09-08 11:00 | 59.39 | 7.74 | 2701.855 | 472.8079 | 388.5383 | 9.397339 | 1.60165 | 300.0439 | 300.3102 | 299.9366 | 299.957 | 299.8068 | 299.8072 | 299.8619 | 399.4666 | 500.9347 | 399.8425 | 402.4564 | 399.3117 | 402.2344 | 400.4972 | 64.9 | 1.65 | 5.51 | 6.09 | -41.0993 | 361.5614 | -53.68862 | -50.32084 | -15.9805 | -18.10017 | -0.1900778 | -0.1420667 | -0.04302222 | -0.02357222
2017-09-08 12:00 | 59.39 | 7.74 | 3084.519 | 597.4994 | 414.5976 | 9.485272 | 1.717894 | 300.0636 | 299.8191 | 299.8882 | 299.9268 | 299.9237 | 300.1352 | 299.7475 | 398.8721 | 502.2406 | 399.7201 | 399.4357 | 398.6568 | 401.2799 | 399.4229 | 65.61 | 1.42 | 6.22 | 6.32 | 382.6634 | -54.65397 | 124.6915 | 45.89152 | 26.05936 | 6.485661 | 0.08793333 | -0.02922222 | 0.1162444 | 0.07196111
2017-09-08 13:00 | 59.39 | 7.74 | 3302.423 | 536.8221 | 407.3494 | 9.512756 | 1.666989 | 299.9316 | 300.2454 | 299.93535 | 299.9474 | 299.9233 | 300.1098 | 301.2537 | 400.3596 | 497.0496 | 401.4238 | 403.5728 | 399.9156 | 400.7718 | 399.533 | 65.57 | 1.65 | 6.18 | 6.09 | 217.9043 | -72.7982 | -60.67729 | -64.22823 | -7.248256 | -10.06928 | 0.02748333 | 0.1648056 | -0.05090556 | -0.01686111
2017-09-08 14:00 | 59.39 | 7.74 | 3114.439 | 479.6518 | 409.0568 | 9.475439 | 1.619594 | 300.098 | 299.9592 | 299.9539 | 299.8949 | 299.9018 | 299.4483 | 298.9316 | 399.0094 | 498.8527 | 399.267 | 397.7395 | 400.3283 | 397.9894 | 398.7398 | 65.08 | 2.13 | 5.69 | 5.61 | -187.984 | 229.861 | -57.17027 | -66.89081 | 1.707433 | -6.551694 | -0.03731667 | -0.02455556 | -0.04739444 | -0.02016111
2017-09-08 15:00 | 59.39 | 7.74 | 3846.088 | 438.6419 | 401.07 | 9.399822 | 1.605833 | 299.941 | 300.1063 | 299.9394 | 299.9771 | 299.8739 | 299.6736 | 299.7289 | 401.1308 | 500.8229 | 400.5143 | 399.2699 | 398.6581 | 399.794 | 400.5025 | 64.96 | 1.84 | 5.57 | 5.9 | 731.6488 | 2760.401 | -41.00989 | 19.16413 | -7.986761 | 17.83043 | -0.07561667 | -0.06228889 | -0.01376111 | 0.05158333
2017-09-08 16:00 | 59.55 | 8.45 | 3397.438 | 452.7424 | 380.1486 | 9.655178 | 1.693506 | 299.762 | 299.7962 | 299.8722 | 299.9216 | 299.7651 | 299.4663 | 300.1741 | 400.1327 | 500.3534 | 398.6334 | 394.4306 | 403.1655 | 400.9181 | 399.6143 | 64.73 | 2.4 | 5.18 | 6.05 | -448.6498 | 554.1892 | 14.1005 | 37.98566 | -20.92146 | -11.85442 | 0.2553556 | 0.5330333 | 0.08767222 | 0.1316722
2017-09-08 17:00 | 59.55 | 8.45 | 3113.046 | 430.1332 | 380.4388 | 9.278917 | 1.684656 | 299.829 | 299.4864 | 299.9255 | 299.8866 | 299.6928 | 300.015 | 299.9664 | 399.5315 | 497.6137 | 399.88385 | 399.5344 | 400.40825 | 400.7656 | 399.7065 | 65.48 | 1.56 | 5.93 | 6.89 | -284.3916 | -438.2339 | -22.60922 | -128.0765 | 0.2902667 | -31.92719 | -0.3762611 | 0.04093889 | -0.00885 | -0.03093333
2017-09-08 18:00 | 59.55 | 8.45 | 2935.575 | 347.2107 | 379.9758 | 9.166694 | 1.604733 | 299.7592 | 299.9776 | 299.953 | 299.9023 | 300.1319 | 299.9054 | 299.91105 | 399.2727 | 499.5473 | 400.2003 | 359.32895 | 403.01435 | 399.4622 | 399.9657 | 65.22 | 1.25 | 5.67 | 7.2 | -177.4711 | -377.27365 | -82.92248 | -194.4044 | -0.4630278 | -30.26182 | -0.1122222 | -0.3395167 | -0.07992222 | -0.0423
2017-09-08 19:00 | 59.55 | 8.45 | 1814.083 | 286.94805 | 378.7948 | 9.224944 | 1.596178 | 299.9375 | 300.2814 | 299.9302 | 299.9299 | 300.0456 | 299.9078 | 300.6128 | 399.2466 | 499.5041 | 399.8849 | 403.8519 | 400.7825 | 400.2662 | 402.7252 | 65.12 | 1.33 | 5.57 | 7.12 | -1121.493 | -1273.221 | -60.26269 | -185.4465 | -1.181033 | -24.54309 | 0.05825 | -0.5150111 | -0.008555556 | 0.006172222
2017-09-08 20:00 | 59.55 | 8.45 | 2751.252 | 306.2933 | 380.4722 | 9.387056 | 1.630628 | 299.8361 | 300.0337 | 300.0036 | 299.9133 | 300.0029 | 300.07305 | 300.0304 | 400.1782 | 498.8733 | 399.5066 | 400.1879 | 400.9582 | 400.4168 | 400.6264 | 64.91 | 1.5 | 5.36 | 6.95 | 937.169 | -467.3571 | 19.34526 | -292.0136 | 1.677467 | -35.81474 | 0.1621111 | -0.1057556 | 0.03445 | -0.061
2017-09-08 21:00 | 59.55 | 8.45 | 1557.087 | 300.1069 | 377.9826 | 9.500278 | 1.631122 | 299.8825 | 300.2645 | 299.9299 | 299.8933 | 299.883 | 299.4322 | 299.9948 | 405.1939 | 502.7076 | 406.7449 | 403.4666 | 400.4356 | 400.7305 | 402.1287 | 63.91 | 2.94 | 4.36 | 5.51 | -1194.164 | -1980.906 | -6.186439 | -310.477 | -2.489683 | -38.54412 | 0.1132222 | 0.1984167 | 0.0004944444 | -0.07932778
2017-09-08 22:00 | 59.55 | 8.45 | 2796.315 | 284.7696 | 377.1722 | 9.752517 | 1.610411 | 300.04435 | 299.5757 | 299.9454 | 299.90585 | 299.7351 | 299.8391 | 300.0919 | 421.9952 | 499.3037 | 432.6067 | 393.068 | 398.6341 | 399.8483 | 399.1324 | 63.54 | 4.1 | 3.99 | 4.35 | 1239.228 | -380.0931 | -15.33727 | -267.7707 | -0.8103778 | -39.17731 | 0.2522389 | 0.37865 | -0.02071111 | -0.01897222
2017-09-08 23:00 | 59.55 | 8.45 | 2426.705 | 337.0152 | 380.5449 | 9.698628 | 1.651239 | 300.0313 | 299.9506 | 300.0382 | 299.9736 | 300.0106 | 299.9053 | 299.9481 | 400.2841 | 498.8704 | 400.2253 | 401.4943 | 398.0069 | 400.1724 | 400.4789 | 65.01 | 1.57 | 5.46 | 6.88 | -369.6096 | -402.9748 | 52.24561 | -188.4779 | 3.372739 | -35.84026 | -0.05388889 | 0.3427444 | 0.04082778 | 0.04453889
2017-09-09 | 59.55 | 8.45 | 2926.601 | 489.4067 | 380.7619 | 9.654989 | 1.655928 | 299.8241 | 299.655 | 299.8757 | 299.9072 | 299.8349 | 299.9652 | 299.7469 | 399.7082 | 497.2376 | 400.1546 | 399.3088 | 400.3929 | 399.8303 | 398.49 | 63 | 4.18 | 3.45 | 4.27 | 499.8955 | -252.2248 | 152.3915 | -39.68428 | 0.2170167 | -36.41448 | -0.04363889 | 0.3836389 | 0.004688889 | 0.02266667
2017-09-09 01:00 | 49.56 | 24.2 | 2044.172 | 477.1204 | 380.885 | 9.618128 | 1.624183 | 299.9069 | 299.67375 | 300.02515 | 299.9332 | 299.9868 | 300.0456 | 300.7632 | 399.3048 | 498.1092 | 399.791 | 400.9143 | 401.113 | 399.6471 | 400.3935 | 63.47 | 3.24 | 13.91 | 20.96 | -882.4286 | -978.3095 | -12.2863 | -65.46023 | 0.1230444 | -35.63654 | -0.03686111 | 0.3024833 | -0.03174444 | -0.03885556
2017-09-09 02:00 | 49.56 | 24.2 | 1549.603 | 393.2051 | 379.4567 | 9.227589 | 1.557222 | 299.9313 | 300.4627 | 299.971 | 299.9191 | 300.1779 | 299.5171 | 299.2148 | 400.4845 | 497.20045 | 399.5855 | 395.8562 | 399.8334 | 399.6868 | 399.0608 | 64.86 | 2.34 | 15.3 | 21.86 | -494.56945 | -1576.451 | -83.91534 | -132.3105 | -1.428272 | -36.37431 | -0.3905389 | -0.01959444 | -0.06696111 | -0.07790556
2017-09-09 03:00 | 49.56 | 24.2 | 2565.138 | 365.7194 | 379.7116 | 9.158922 | 1.536339 | 299.8226 | 299.7479 | 299.8682 | 299.9038 | 299.9934 | 300.2506 | 299.7997 | 400.1443 | 499.1562 | 399.7095 | 402.76255 | 401.2238 | 399.7781 | 400.564 | 64.03 | 3.07 | 14.47 | 21.13 | 1015.536 | -1221.745 | -27.48568 | -138.9097 | 0.2548778 | -37.32772 | -0.06866667 | -0.18305 | -0.02088333 | -0.09219444
2017-09-09 04:00 | 49.56 | 24.2 | 3112.08525 | 497.6254 | 379.9511 | 9.429278 | 1.674378 | 299.9223 | 299.7631 | 299.964 | 299.9013 | 299.6368 | 300.0727 | 300.66575 | 399.8934 | 499.4025 | 399.9035 | 399.2452 | 400.1719 | 399.9027 | 400.5549 | 63.69 | 3.12 | 14.13 | 21.08 | 546.9468 | 469.2149 | 131.9059 | -7.563322 | 0.2394889 | -31.14121 | 0.2703556 | -0.1090889 | 0.1380389 | 0.009688889
2017-09-09 05:00 | 49.56 | 24.2 | 1516.844 | 502.2391 | 380.6504 | 9.696306 | 1.657833 | 299.9393 | 299.8465 | 299.9196 | 299.8961 | 299.9138 | 299.7549 | 300.9447 | 399.3556 | 497.8986 | 399.4712 | 398.4243 | 401.6181 | 399.5169 | 398.9132 | 63.49 | 3.26 | 13.93 | 20.94 | -1595.241 | -1151.622 | 4.6137 | 43.12612 | 0.6992889 | -33.51889 | 0.2670278 | 0.4678444 | -0.01654444 | 0.04847778
2017-09-09 06:00 | 49.56 | 24.2 | 2200.388 | 416.5334 | 380.6538 | 9.665628 | 1.54795 | 299.9264 | 299.9092 | 299.8815 | 299.9472 | 299.9329 | 300.2734 | 299.5829 | 399.125 | 497.7756 | 399.87 | 398.829 | 399.9002 | 400.2192 | 398.7692 | 65 | 1.93 | 15.44 | 22.27 | 683.5442 | -1669.272 | -85.70562 | -87.64803 | 0.003477778 | -35.78086 | -0.03067778 | 0.6619444 | -0.1098833 | -0.08319444
2017-09-09 07:00 | 54.63 | 12.9 | 3260.617 | 555.5573 | 411.2585 | 9.535094 | 1.649483 | 300.1166 | 300.0107 | 299.9505 | 299.9588 | 300.0792 | 300.528 | 300.563 | 399.93695 | 502.0322 | 399.8386 | 402.26005 | 398.2572 | 400.0571 | 401.3943 | 64.17 | 2.23 | 9.54 | 10.67 | 1060.228 | -498.8448 | 139.0238 | -10.11673 | 30.60468 | -4.431922 | -0.1305333 | 0.3624778 | 0.1015333 | -0.04594444
2017-09-09 08:00 | 54.63 | 12.9 | 3673.921 | 582.0453 | 413.6852 | 9.644717 | 1.651706 | 299.9948 | 300.0131 | 299.9196 | 299.9164 | 299.7417 | 299.5392 | 299.8818 | 399.4139 | 501.4665 | 398.5272 | 400.6434 | 399.362 | 400.5162 | 401.502 | 64.4 | 2.15 | 9.77 | 10.75 | 413.3045 | -8.575944 | 26.48806 | -32.61851 | 2.426667 | -3.529544 | 0.1096222 | 0.3486222 | 0.002222222 | -0.06194444
2017-09-09 09:00 | 54.63 | 12.9 | 3840.587 | 586.40895 | 415.23215 | 9.765606 | 1.64065 | 300.0395 | 299.6374 | 299.9948 | 299.9137 | 299.9536 | 300.4665 | 301.0293 | 398.9978 | 498.2309 | 401.1665 | 401.4239 | 398.7139 | 398.46 | 398.8729 | 65.26 | 2.3 | 10.63 | 10.6 | 166.6658 | 574.5555 | 4.363639 | -12.61434 | 1.546956 | -1.886056 | 0.1208889 | 0.3420056 | -0.01105556 | -0.07667222
2017-09-09 10:00 | 54.63 | 12.9 | 3138.874 | 560.7813 | 416.7791 | 9.697733 | 1.623778 | 299.9713 | 300.2075 | 299.9532 | 299.8621 | 299.8938 | 299.8371 | 299.7012 | 400.4549 | 497.5092 | 398.4431 | 399.8143 | 399.9025 | 400.5146 | 400.3981 | 65.74 | 2.27 | 11.11 | 10.63 | -701.7127 | -10.62992 | -25.62769 | 20.35351 | 1.546944 | 6.655733 | -0.06787222 | 0.1607889 | -0.01687222 | -0.07441111
2017-09-09 11:00 | 54.63 | 12.9 | 3553.63 | 546.5523 | 416.909 | 9.835167 | 1.615417 | 299.982 | 299.952 | 299.8933 | 299.9241 | 299.8652 | 299.6944 | 299.02715 | 400.3531 | 499.5413 | 401.2576 | 402.5023 | 398.9837 | 401.8312 | 400.7454 | 65.2 | 1.7 | 10.57 | 11.2 | 414.7558 | 608.892 | -14.229 | 125.9794 | 0.1299111 | 27.00989 | 0.1374333 | 0.5192333 | -0.008361111 | -0.06948889
2017-09-09 12:00 | 54.63 | 12.9 | 2951.242 | 514.3718 | 410.9564 | 9.521111 | 1.62405 | 300.0846 | 300.0532 | 299.9378 | 299.9239 | 299.8853 | 299.4405 | 299.3371 | 400.3167 | 499.0313 | 399.3519 | 399.0803 | 398.1411 | 400.1829 | 398.6895 | 64.06 | 2.52 | 9.43 | 10.38 | -602.388 | 131.4513 | -32.18046 | 62.20098 | -5.952611 | 17.69457 | -0.3140556 | -0.04324444 | 0.008633333 | -0.07374444
2017-09-09 13:00 | 54.63 | 12.9 | 2028.509 | 419.7181 | 390.6038 | 9.171278 | 1.587078 | 299.8612 | 299.8105 | 299.8447 | 299.9198 | 299.9239 | 300.061 | 299.9492 | 417.7399 | 503.1661 | 426.6922 | 379.9487 | 399.5144 | 402.9519 | 397.69715 | 64.53 | 2.45 | 9.9 | 10.45 | -922.7332 | -427.55775 | -94.65367 | -55.10622 | -20.35256 | -15.56787 | -0.3498333 | -0.5138556 | -0.03697222 | -0.06550556
2017-09-09 14:00 | 54.63 | 12.9 | 2257.034 | 399.4504 | 392.5084 | 9.018967 | 1.590256 | 300.0441 | 299.9833 | 299.974 | 299.908 | 300.0455 | 299.8191 | 299.9588 | 400.1642 | 499.68765 | 405.4982 | 386.2838 | 399.1278 | 400.9458 | 400.917 | 64.3 | 2.87 | 9.67 | 10.03 | 228.525 | -536.5166 | -20.26771 | -126.7619 | 1.90455 | -22.93744 | -0.1523111 | -0.2574833 | 0.003177778 | -0.1009111
2017-09-09 15:00 | 54.63 | 12.9 | 2901.209 | 575.5499 | 405.4935 | 9.071478 | 1.685239 | 299.9497 | 300.1455 | 299.9199 | 299.9326 | 299.8688 | 299.6113 | 300.4645 | 399.0716 | 500.5073 | 399.8121 | 415.7668 | 400.902 | 400.1721 | 401.4853 | 62.47 | 2.46 | 7.84 | 10.44 | 644.1751 | 100.85485 | 176.09945 | 58.5966 | 12.98512 | -6.778344 | 0.05251111 | -0.3722 | 0.09498333 | 0.06248889
2017-09-09 16:00 | 49.75 | 23.2 | 2783.602 | 514.7974 | 380.825 | 9.002983 | 1.673211 | 299.6872 | 300.2763 | 299.7756 | 299.8781 | 299.7418 | 299.8784 | 299.9751 | 400.5051 | 498.4037 | 400.262 | 403.31635 | 433.9439 | 399.9762 | 399.1815 | 64.25 | 2.36 | 14.5 | 20.84 | -117.60695 | 40.64761 | -60.75244 | -11.69908 | -24.66846 | -23.69371 | -0.06849444 | -0.5844333 | -0.01202778 | 0.02853889
2017-09-09 17:00 | 49.75 | 23.2 | 2557.576 | 499.1311 | 381.0547 | 9.287333 | 1.652372 | 299.9668 | 298.8384 | 299.9502 | 300.0311 | 299.988 | 300.06 | 299.9393 | 400.13035 | 499.9708 | 400.0188 | 400.2762 | 498.1823 | 398.9535 | 401.583 | 64.22 | 2.74 | 14.47 | 20.46 | -226.0262 | -144.2793 | -15.6663 | 26.32324 | 0.2296278 | -7.483583 | 0.28435 | -0.1100056 | -0.02083889 | 0.05072222
2017-09-09 18:00 | 49.75 | 23.2 | 2582.123 | 489.3462 | 380.5578 | 9.433989 | 1.666061 | 297.8585 | 299.4154 | 299.8248 | 299.9321 | 299.9605 | 300.02125 | 299.9415 | 420.1487 | 499.9377 | 415.447 | 405.1795 | 499.7667 | 406.6765 | 402.9491 | 64.65 | 1.83 | 14.9 | 21.37 | 24.54749 | -502.3952 | -9.78495 | -108.1532 | -0.4968611 | -34.03981 | 0.1466556 | -0.05128333 | 0.01368889 | -0.05183333
2017-09-09 19:00 | 49.75 | 23.2 | 3327.048 | 497.2112 | 380.8472 | 9.176233 | 1.660867 | 301.5656 | 300.1691 | 299.9007 | 299.95115 | 299.9242 | 335.6581 | 298.73665 | 397.7816 | 498.7533 | 403.859 | 398.9305 | 502.9717 | 399.4689 | 400.5595 | 65.05 | 1.65 | 15.3 | 21.55 | 744.9245 | 24.62492 | 7.865011 | -39.61092 | 0.2893944 | -26.50216 | -0.2577556 | -0.3365222 | -0.005194444 | -0.006122222
2017-09-09 20:00 | 49.75 | 23.2 | 4225.8 | 508.9639 | 381.1129 | 9.387544 | 1.692006 | 300.0502 | 299.9678 | 299.90655 | 299.9635 | 299.9599 | 348.1728 | 303.5993 | 399.9286 | 499.64895 | 399.2086 | 399.9671 | 501.6245 | 398.905 | 400.4862 | 64.83 | 1.71 | 15.08 | 21.49 | 898.7526 | 1111.3615 | 11.75267 | 29.31202 | 0.2656667 | -27.94392 | 0.2113111 | -0.08789444 | 0.03113889 | 0.07241111
2017-09-09 21:00 | 49.75 | 23.2 | 2808.215 | 517.7488 | 381.0644 | 9.771272 | 1.735667 | 299.8143 | 299.8016 | 299.9732 | 299.8617 | 299.92665 | 349.4228 | 309.8754 | 399.9614 | 500.4849 | 471.8275 | 399.931 | 500.2233 | 401.8998 | 400.5563 | 64.29 | 1.8 | 14.54 | 21.4 | -1417.586 | -1037.873 | 8.784967 | 79.10688 | -0.04846667 | -20.00563 | 0.3837278 | 0.37145 | 0.04366111 | 0.1298333
2017-09-09 22:00 | 49.75 | 23.2 | 3191.498 | 492.5112 | 380.445 | 9.782133 | 1.71665 | 300.1228 | 299.6795 | 299.927 | 299.9442 | 299.937 | 349.6136 | 305.25455 | 399.6014 | 498.6145 | 836.2772 | 400.4554 | 500.4062 | 402.7033 | 401.7691 | 64.25 | 1.96 | 14.5 | 21.24 | 383.283 | -205.9401 | -25.23759 | 39.76879 | -0.6194056 | 0.2964278 | 0.01086111 | 0.1269556 | -0.01901667 | 0.02314444
2017-09-09 23:00 | 49.75 | 23.2 | 3638.544 | 460.76995 | 380.82315 | 9.653811 | 1.667839 | 299.7789 | 300.0954 | 299.8408 | 299.9333 | 299.942 | 349.3551 | 315.2647 | 400.0263 | 499.7218 | 868.5492 | 398.7647 | 500.6822 | 399.3756 | 398.7753 | 64.27 | 1.71 | 14.52 | 21.49 | 447.046 | 525.4975 | -31.74128 | 30.63673 | 0.37815 | 0.3843111 | -0.1283222 | 0.3748944 | -0.04881111 | -0.01681667